## InN 0nm Si
V (V) | J L1 (A/cm^2) |  | Rs (ohm·cm^2) | Vd (V) | J L1 (A/cm^2) | Jd (A/cm^2)
-1.99996 | 0.000596771 |  | 5.34 | -2.003147 | 0.000596771 | 0.0005730571 | 42.73504
-1.98996 | 0.000591617 | Rsh dark | Rsh (ohm·cm^2) | -1.993119 | 0.000591617 | 0.0005702
-1.97995 | 0.000587464 | 3355 | 3500 | -1.983087 | 0.000587464 | 0.00056734 | 5000
-1.96996 | 0.000587193 | 4200 | n | -1.973096 | 0.000587193 | 0.0005644857
-1.95995 | 0.000581075 | 1.7 | 1.28 | -1.963053 | 0.000581075 | 0.0005616257
-1.94997 | 0.000579268 | J0 a -1V | J0 (A/cm^2) | -1.953063 | 0.000579268 | 0.0005587743
-1.93997 | 0.000574177 | 0.0002688 | 1.64e-06 | -1.943036 | 0.000574177 | 0.0005559171
-1.92996 | 0.000571452 | 6e-06 | k | -1.933012 | 0.000571452 | 0.0005530571
-1.91996 | 0.00056806 |  | 8.617e-05 | -1.922993 | 0.00056806 | 0.0005502
-1.90996 | 0.000561913 |  | T | -1.912961 | 0.000561913 | 0.0005473429
-1.89996 | 0.00055912 |  | 300 | -1.902946 | 0.00055912 | 0.0005444857
-1.88995 | 0.000556515 |  |  | -1.892922 | 0.000556515 | 0.0005416257
-1.87995 | 0.000551107 |  | 1.64 | -1.882893 | 0.000551107 | 0.0005387686
-1.86995 | 0.000545122 |  |  | -1.872861 | 0.000545122 | 0.0005359114
-1.85998 | 0.000544137 |  | 3.5 | -1.862886 | 0.000544137 | 0.0005330629
-1.84997 | 0.00054185 |  |  | -1.852863479 | 0.00054185 | 0.0005302029
-1.83998 | 0.000542508 |  |  | -1.842877 | 0.000542508 | 0.0005273486
-1.82997 | 0.000538391 |  |  | -1.832845 | 0.000538391 | 0.0005244886
-1.81996 | 0.000533982 |  |  | -1.822811 | 0.000533982 | 0.0005216286
-1.80996 | 0.000530234 |  |  | -1.812791 | 0.000530234 | 0.0005187714
-1.79995 | 0.000527148 |  |  | -1.802765 | 0.000527148 | 0.0005159114
-1.78995 | 0.000523915 |  |  | -1.792748 | 0.000523915 | 0.0005130543
-1.77994 | 0.000520374 |  |  | -1.782719 | 0.000520374 | 0.0005101943
-1.76998 | 0.000517256 |  |  | -1.772742 | 0.000517256 | 0.0005073486
-1.75997 | 0.00051388 |  |  | -1.762714 | 0.00051388 | 0.0005044886
-1.74997 | 0.000509411 |  |  | -1.75269 | 0.000509411 | 0.0005016314
-1.73997 | 0.000506112 |  |  | -1.742673 | 0.000506112 | 0.0004987743
-1.72996 | 0.000504648 |  |  | -1.732655 | 0.000504648 | 0.0004959143
-1.71997 | 0.00050133 |  |  | -1.722647 | 0.00050133 | 0.00049306
-1.70996 | 0.000497243 |  |  | -1.712615 | 0.000497243 | 0.0004902
-1.69996 | 0.000492776 |  |  | -1.702591 | 0.000492776 | 0.0004873429
-1.68995 | 0.000489938 |  |  | -1.692566 | 0.000489938 | 0.0004844829
-1.67998 | 0.000485661 |  |  | -1.682573 | 0.000485661 | 0.0004816343
-1.66998 | 0.000481532 |  |  | -1.672551 | 0.000481532 | 0.0004787771
-1.65997 | 0.00047863 |  |  | -1.662526 | 0.00047863 | 0.0004759171
-1.64997 | 0.000476382 |  |  | -1.652514 | 0.000476382 | 0.00047306
-1.63996 | 0.000473224 |  |  | -1.642487 | 0.000473224 | 0.0004702
-1.62996 | 0.000468872 |  |  | -1.632464 | 0.000468872 | 0.0004673429
-1.61996 | 0.000465861 |  |  | -1.622448 | 0.000465861 | 0.0004644857
-1.60996 | 0.000461906 |  |  | -1.612427 | 0.000461906 | 0.0004616286
-1.59996 | 0.000459471 |  |  | -1.602414 | 0.000459471 | 0.0004587714
-1.58998 | 0.000455921 |  |  | -1.592415 | 0.000455921 | 0.00045592
-1.57998 | 0.000452583 |  |  | -1.582397 | 0.000452583 | 0.0004530629
-1.56998 | 0.000449184 |  |  | -1.572379 | 0.000449184 | 0.0004502057
-1.55998 | 0.000445403 |  |  | -1.562358 | 0.000445403 | 0.0004473486
-1.54998 | 0.000442597 |  |  | -1.552343 | 0.000442597 | 0.0004444914
-1.53997 | 0.000439639 |  |  | -1.542318 | 0.000439639 | 0.0004416314
-1.52996 | 0.000436219 |  |  | -1.532289 | 0.000436219 | 0.0004387714
-1.51996 | 0.000432757 |  |  | -1.522271 | 0.000432757 | 0.0004359143
-1.50995 | 0.000430049 |  |  | -1.512246 | 0.000430049 | 0.0004330543
-1.49999 | 0.000426877 |  |  | -1.50227 | 0.000426877 | 0.0004302086
-1.48998 | 0.000423678 |  |  | -1.492242 | 0.000423678 | 0.0004273486
-1.47998 | 0.000419937 |  |  | -1.482222 | 0.000419937 | 0.0004244914
-1.46998 | 0.000416163 |  |  | -1.472202 | 0.000416163 | 0.0004216343
-1.45997 | 0.000413285 |  |  | -1.462177 | 0.000413285 | 0.0004187743
-1.44998 | 0.000410159 |  |  | -1.45217 | 0.000410159 | 0.00041592
-1.43997 | 0.000406411 |  |  | -1.44214 | 0.000406411 | 0.00041306
-1.42997 | 0.000403927 |  |  | -1.432127 | 0.000403927 | 0.0004102029
-1.41996 | 0.00040004 |  |  | -1.422096 | 0.00040004 | 0.0004073429
-1.40998 | 0.000397419 |  |  | -1.412102 | 0.000397419 | 0.0004044914
-1.39998 | 0.000393889 |  |  | -1.402083 | 0.000393889 | 0.0004016343
-1.38998 | 0.000391004 |  |  | -1.392068 | 0.000391004 | 0.0003987771
-1.37998 | 0.000387559 |  |  | -1.38205 | 0.000387559 | 0.00039592
-1.36997 | 0.000384035 |  |  | -1.372021 | 0.000384035 | 0.00039306
-1.35997 | 0.000380712 |  |  | -1.362003 | 0.000380712 | 0.0003902029
-1.34997 | 0.000377734 |  |  | -1.351987 | 0.000377734 | 0.0003873457
-1.33997 | 0.000374229 |  |  | -1.341968 | 0.000374229 | 0.0003844886
-1.32996 | 0.000371005 |  |  | -1.331941 | 0.000371005 | 0.0003816286
-1.31999 | 0.000367598 |  |  | -1.321953 | 0.000367598 | 0.00037878
-1.30999 | 0.000364617 |  |  | -1.311937 | 0.000364617 | 0.0003759229
-1.29999 | 0.000361561 |  |  | -1.301921 | 0.000361561 | 0.0003730657
-1.28998 | 0.000358488 |  |  | -1.291894 | 0.000358488 | 0.0003702057
-1.27998 | 0.000355155 |  |  | -1.281877 | 0.000355155 | 0.0003673486
-1.26997 | 0.000351618 |  | 0 | -1.271848 | 0.000351618 | 0.0003644886
-1.25997 | 0.000348804 |  | 0 | -1.261833 | 0.000348804 | 0.0003616314
-1.24997 | 0.000345659 |  | 0 | -1.251816 | 0.000345659 | 0.0003587743
-1.23996 | 0.000342626 |  | 0 | -1.24179 | 0.000342626 | 0.0003559143
-1.22999 | 0.000339222 |  | 0 | -1.231801 | 0.000339222 | 0.0003530657
-1.21999 | 0.000335981 |  |  | -1.221784 | 0.000335981 | 0.0003502086
-1.20999 | 0.000333121 |  |  | -1.211769 | 0.000333121 | 0.0003473514
-1.19999 | 0.000329713 |  |  | -1.201751 | 0.000329713 | 0.0003444943
-1.18998 | 0.00032689 |  |  | -1.191726 | 0.00032689 | 0.0003416343
-1.17998 | 0.00032415 |  |  | -1.181710961 | 0.00032415 | 0.0003387771
-1.16998 | 0.000320815 |  |  | -1.171693 | 0.000320815 | 0.00033592
-1.15997 | 0.00031777 |  |  | -1.161667 | 0.00031777 | 0.00033306
-1.14996 | 0.000314554 |  |  | -1.15164 | 0.000314554 | 0.0003302
-1.13999 | 0.000312039 |  |  | -1.141656 | 0.000312039 | 0.0003273514
-1.12999 | 0.000308713 |  |  | -1.131639 | 0.000308713 | 0.0003244943
-1.11998 | 0.000305169 |  |  | -1.12161 | 0.000305169 | 0.0003216343
-1.10998 | 0.000301984 |  |  | -1.111593 | 0.000301984 | 0.0003187771
-1.09998 | 0.000298832 |  |  | -1.101576 | 0.000298832 | 0.00031592
-1.08998 | 0.000295783 |  |  | -1.091559 | 0.000295783 | 0.0003130629
-1.07997 | 0.000293431 |  |  | -1.081537 | 0.000293431 | 0.0003102029
-1.06997 | 0.000290369 |  |  | -1.071521 | 0.000290369 | 0.0003073457
-1.05996 | 0.000287368 |  |  | -1.061495 | 0.000287368 | 0.0003044857
-1.05 | 0.000284091 |  |  | -1.051517 | 0.000284091 | 0.00030164
-1.04 | 0.000281169 |  |  | -1.041501 | 0.000281169 | 0.0002987829
-1.02999 | 0.000277899 |  |  | -1.031474 | 0.000277899 | 0.0002959229
-1.01998 | 0.00027497 |  |  | -1.021448 | 0.00027497 | 0.0002930629
-1.00998 | 0.000271612 |  |  | -1.01143 | 0.000271612 | 0.0002902057
-0.99998 | 0.000268858 |  |  | -1.001416 | 0.000268858 | 0.0002873486
-0.98997 | 0.000265961 |  |  | -0.9913902 | 0.000265961 | 0.0002844886
-0.97997 | 0.000262428 |  |  | -0.9813714 | 0.000262428 | 0.0002816314
-0.96996 | 0.000260154 |  |  | -0.9713492 | 0.000260154 | 0.0002787714
-0.95999 | 0.000256821 |  |  | -0.9613614 | 0.000256821 | 0.0002759229
-0.94999 | 0.000253746 |  |  | -0.951345 | 0.000253746 | 0.0002730657
-0.93999 | 0.000250786 |  |  | -0.9413292 | 0.000250786 | 0.0002702086
-0.92999 | 0.000247945 |  |  | -0.9313140263 | 0.000247945 | 0.0002673514
-0.91999 | 0.000244801 |  |  | -0.9212972 | 0.000244801 | 0.0002644943
-0.90998 | 0.000242031 |  |  | -0.9112724 | 0.000242031 | 0.0002616343
-0.89998 | 0.000238616 |  |  | -0.9012542 | 0.000238616 | 0.0002587771
-0.88998 | 0.000235791 |  |  | -0.8912391 | 0.000235791 | 0.00025592
-0.87997 | 0.000232852 |  |  | -0.8812134 | 0.000232852 | 0.00025306
-0.87 | 0.000230024 |  |  | -0.8712283 | 0.000230024 | 0.0002502114
-0.85999 | 0.000227155 |  |  | -0.8612030077 | 0.000227155 | 0.0002473514
-0.84999 | 0.000224315 |  |  | -0.8511878421 | 0.000224315 | 0.0002444943
-0.83999 | 0.000221332 |  |  | -0.8411719 | 0.000221332 | 0.0002416371
-0.82998 | 0.000218338 |  |  | -0.8311459 | 0.000218338 | 0.0002387771
-0.81998 | 0.000215354 |  |  | -0.82113 | 0.000215354 | 0.00023592
-0.80998 | 0.000212813 |  |  | -0.8111164 | 0.000212813 | 0.0002330629
-0.79997 | 0.000209803 |  |  | -0.8010903 | 0.000209803 | 0.0002302029
-0.78997 | 0.000206603 |  |  | -0.7910733 | 0.000206603 | 0.0002273457
-0.78 | 0.000204054 |  |  | -0.7810896 | 0.000204054 | 0.0002244971
-0.77 | 0.000201116 |  |  | -0.771074 | 0.000201116 | 0.00022164
-0.76 | 0.000198569 |  |  | -0.7610604 | 0.000198569 | 0.0002187829
-0.75 | 0.00019565 |  |  | -0.751044771 | 0.00019565 | 0.0002159257
-0.73999 | 0.000192761 |  |  | -0.7410193 | 0.000192761 | 0.0002130657
-0.72998 | 0.000189896 |  |  | -0.730994 | 0.000189896 | 0.0002102057
-0.71997 | 0.000187007 |  |  | -0.7209686 | 0.000187007 | 0.0002073457
-0.70997 | 0.000184083 |  |  | -0.710953 | 0.000184083 | 0.0002044886
-0.69997 | 0.000181322 |  |  | -0.7009383 | 0.000181322 | 0.0002016314
-0.69 | 0.000178419 |  |  | -0.6909528 | 0.000178419 | 0.0001987829
-0.67999 | 0.000175499 |  |  | -0.6809272 | 0.000175499 | 0.0001959229
-0.66999 | 0.000172708 |  |  | -0.6709123 | 0.000172708 | 0.0001930657
-0.65999 | 0.000169748 |  |  | -0.6608965 | 0.000169748 | 0.0001902086
-0.64999 | 0.000167194 |  |  | -0.6508828 | 0.000167194 | 0.0001873514
-0.63999 | 0.000164323 |  |  | -0.6408675 | 0.000164323 | 0.0001844943
-0.62999 | 0.000161564 |  |  | -0.6308528 | 0.000161564 | 0.0001816371
-0.61998 | 0.000158745 |  |  | -0.6208276983 | 0.000158745 | 0.0001787771
-0.60997 | 0.000155845 |  |  | -0.6108022123 | 0.000155845 | 0.0001759171
-0.60001 | 0.00015224 |  |  | -0.6008229616 | 0.00015224 | 0.0001730714
-0.59 | 0.000149338 |  |  | -0.5907975 | 0.000149338 | 0.0001702114
-0.58 | 0.000146688 |  |  | -0.5807833 | 0.000146688 | 0.0001673543
-0.56999 | 0.000143902 |  |  | -0.5707584 | 0.000143902 | 0.0001644943
-0.55999 | 0.000141197 |  |  | -0.560744 | 0.000141197 | 0.0001616371
-0.54999 | 0.00013847 |  |  | -0.5507294298 | 0.00013847 | 0.00015878
-0.53998 | 0.00013603 |  |  | -0.5407064002 | 0.00013603 | 0.00015592
-0.52998 | 0.000132926 |  |  | -0.5306898 | 0.000132926 | 0.0001530629
-0.51998 | 0.000130149 |  |  | -0.520675 | 0.000130149 | 0.0001502057
-0.51001 | 0.000127435 |  |  | -0.5106905029 | 0.000127435 | 0.0001473571
-0.50001 | 0.000124785 |  |  | -0.5006763519 | 0.000124785 | 0.0001445
-0.48999 | 0.000122328 |  |  | -0.4906432 | 0.000122328 | 0.0001416371
-0.47999 | 0.000119683 |  |  | -0.4806291 | 0.000119683 | 0.00013878
-0.46998 | 0.000117045 |  |  | -0.4706050203 | 0.000117045 | 0.00013592
-0.45998 | 0.000114548 |  |  | -0.4605917 | 0.000114548 | 0.0001330629
-0.44997 | 0.000111797 |  |  | -0.450567 | 0.000111797 | 0.0001302029
-0.43997 | 0.000109376 |  |  | -0.4405541 | 0.000109376 | 0.0001273457
-0.42997 | 0.000106769 |  |  | -0.4305401 | 0.000106769 | 0.0001244886
-0.42 | 0.00010428 |  |  | -0.4205568552 | 0.00010428 | 0.00012164
-0.40999 | 0.000101766 |  |  | -0.4105334 | 0.000101766 | 0.00011878
-0.39999 | 9.88568e-05 |  |  | -0.4005179 | 9.88568e-05 | 0.0001159228
-0.38999 | 9.62264e-05 |  |  | -0.3905038 | 9.62264e-05 | 0.0001130657
-0.37999 | 9.35472e-05 |  |  | -0.3804895 | 9.35472e-05 | 0.0001102086
-0.36999 | 9.1045e-05 |  |  | -0.3704761803 | 9.1045e-05 | 0.0001073514
-0.35998 | 8.84292e-05 |  |  | -0.3604522 | 8.84292e-05 | 0.0001044914
-0.34998 | 8.58818e-05 |  |  | -0.3504386 | 8.58818e-05 | 0.0001016342
-0.33997 | 8.33711e-05 |  |  | -0.3404152 | 8.33711e-05 | 9.877423e-05
-0.32997 | 8.08225e-05 |  |  | -0.3304016 | 8.08225e-05 | 9.591707e-05
-0.31999 | 7.82929e-05 |  |  | -0.3204081 | 7.82929e-05 | 9.306561e-05
-0.30999 | 7.57947e-05 |  |  | -0.3103947 | 7.57947e-05 | 9.020843e-05
-0.29999 | 7.32159e-05 |  |  | -0.300381 | 7.32159e-05 | 8.735124e-05
-0.28999 | 7.07075e-05 |  |  | -0.2903676 | 7.07075e-05 | 8.449403e-05
-0.27998 | 6.81884e-05 |  |  | -0.2803441 | 6.81884e-05 | 8.163394e-05
-0.26998 | 6.56669e-05 |  |  | -0.2703307 | 6.56669e-05 | 7.877667e-05
-0.25997 | 6.31819e-05 |  |  | -0.2603074 | 6.31819e-05 | 7.591651e-05
-0.24997 | 6.07258e-05 |  |  | -0.2502943 | 6.07258e-05 | 7.305914e-05
-0.23997 | 5.8303e-05 |  |  | -0.2402813 | 5.8303e-05 | 7.02017e-05
-0.23 | 5.57977e-05 |  |  | -0.230298 | 5.57977e-05 | 6.735271e-05
-0.21999 | 5.33637e-05 |  |  | -0.220275 | 5.33637e-05 | 6.449216e-05
-0.20999 | 5.09296e-05 |  |  | -0.210262 | 5.09296e-05 | 6.163427e-05
-0.19999 | 4.85084e-05 |  |  | -0.200249 | 4.85084e-05 | 5.877611e-05
-0.18999 | 4.60722e-05 |  |  | -0.190236 | 4.60722e-05 | 5.591759e-05
-0.17998 | 4.3661e-05 |  |  | -0.1802131 | 4.3661e-05 | 5.305573e-05
-0.16997 | 4.12424e-05 |  |  | -0.1701902 | 4.12424e-05 | 5.019322e-05
-0.15997 | 3.88899e-05 |  |  | -0.1601777 | 3.88899e-05 | 4.733268e-05
-0.14996 | 3.64875e-05 |  |  | -0.1501548 | 3.64875e-05 | 4.446807e-05
-0.14 | 3.41373e-05 |  |  | -0.1401823 | 3.41373e-05 | 4.161616e-05
-0.12999 | 3.17452e-05 |  |  | -0.1301595 | 3.17452e-05 | 3.874773e-05
-0.11999 | 2.94085e-05 |  |  | -0.120147 | 2.94085e-05 | 3.587921e-05
-0.10998 | 2.70215e-05 |  |  | -0.1101243 | 2.70215e-05 | 3.300379e-05
-0.09998 | 2.46996e-05 |  |  | -0.1001119 | 2.46996e-05 | 3.01258e-05
-0.08997 | 2.23275e-05 |  |  | -0.09008922885 | 2.23275e-05 | 2.723757e-05
-0.07998 | 1.99811e-05 |  |  | -0.0800867 | 1.99811e-05 | 2.434517e-05
-0.06997 | 1.75957e-05 |  |  | -0.07006396 | 1.75957e-05 | 2.143351e-05
-0.05996 | 1.5228e-05 |  |  | -0.06004131752 | 1.5228e-05 | 1.850359e-05
-0.04998 | 1.28224e-05 |  |  | -0.05004847 | 1.28224e-05 | 1.555787e-05
-0.03997 | 1.04026e-05 |  |  | -0.04002555 | 1.04026e-05 | 1.256995e-05
-0.02997 | 7.91969e-06 |  |  | -0.03001229 | 7.91969e-06 | 9.539894e-06
-0.01997 | 5.3711e-06 |  |  | -0.01999868 | 5.3711e-06 | 6.448825e-06
-0.00997 | 2.7389e-06 |  |  | -0.009984625726 | 2.7389e-06 | 3.275215e-06
-4.42983e-06 | 5.88429e-10 |  |  | -4.432972e-06 | 5.88429e-10 | 1.485206e-09
0.01 | 2.91881e-06 |  |  | 0.009984414 | 2.91881e-06 | 3.435815e-06
0.01996 | 6.0444e-06 |  |  | 0.01992772 | 6.0444e-06 | 7.060759e-06
0.02996 | 9.48309e-06 |  |  | 0.02990936 | 9.48309e-06 | 1.097571e-05
0.03997 | 1.3323e-05 |  |  | 0.03989885518 | 1.3323e-05 | 1.526842e-05
0.04997 | 1.77119e-05 |  |  | 0.04987542 | 1.77119e-05 | 2.006215e-05
0.05998 | 2.28681e-05 |  |  | 0.05985788 | 2.28681e-05 | 2.554509e-05
0.06999 | 2.90457e-05 |  |  | 0.0698349 | 2.90457e-05 | 3.19546e-05
0.07999 | 3.65842e-05 |  |  | 0.07979464 | 3.65842e-05 | 3.960959e-05
0.08999 | 4.60294e-05 |  |  | 0.0897442 | 4.60294e-05 | 4.89575e-05
0.09998 | 5.79926e-05 |  |  | 0.09967032 | 5.79926e-05 | 6.058263e-05
0.10999 | 7.33296e-05 |  |  | 0.1095984 | 7.33296e-05 | 7.53322e-05
0.11999 | 9.31651e-05 |  |  | 0.1194925 | 9.31651e-05 | 9.426037e-05
0.12998 | 0.00011883 |  |  | 0.1293454478 | 0.00011883 | 0.0001188311
0.13998 | 0.000151967 |  |  | 0.1391685 | 0.000151967 | 0.0001510926
0.14998 | 0.000194423 |  |  | 0.1489418 | 0.000194423 | 0.0001937293
0.15998 | 0.000248556 |  |  | 0.1586527 | 0.000248556 | 0.0002504023
0.16998 | 0.000316575 |  |  | 0.1682894895 | 0.000316575 | 0.000326064
0.17999 | 0.00040112 |  |  | 0.1778480192 | 0.00040112 | 0.0004275318
0.18999 | 0.000504874 |  |  | 0.187294 | 0.000504874 | 0.0005636763
0.19999 | 0.000630201 |  |  | 0.1966247 | 0.000630201 | 0.000746851
0.20999 | 0.00077982 |  |  | 0.2058257612 | 0.00077982 | 0.0009936506
0.21999 | 0.000956029 |  |  | 0.2148848 | 0.000956029 | 0.001326525
0.22999 | 0.00116 |  |  | 0.2237956 | 0.00116 | 0.001775846
0.24002 | 0.0014 |  |  | 0.232544 | 0.0014 | 0.00238481
0.24999 | 0.00166 |  |  | 0.2411256 | 0.00166 | 0.003202675
0.25999 | 0.00196 |  |  | 0.2495236 | 0.00196 | 0.004310969
0.26999 | 0.0023 |  |  | 0.257708 | 0.0023 | 0.005809315
0.27999 | 0.00267 |  |  | 0.2657322 | 0.00267 | 0.007835343
0.29 | 0.00307 |  |  | 0.2736062 | 0.00307 | 0.01057842
0.3 | 0.00351 |  |  | 0.2812566 | 0.00351 | 0.0142852
0.31 | 0.00398 |  |  | 0.2887468 | 0.00398 | 0.01929891
0.32 | 0.00449 |  |  | 0.2960234 | 0.00449 | 0.0260807
0.33001 | 0.00503 |  |  | 0.3031498 | 0.00503 | 0.03526505
0.34001 | 0.00559 |  |  | 0.3101594 | 0.00559 | 0.04767845
0.35001 | 0.00619 |  |  | 0.3169554 | 0.00619 | 0.06447089
0.36001 | 0.00682 |  |  | 0.3235912 | 0.00682 | 0.08718753
0.36998 | 0.00748 |  |  | 0.3300368 | 0.00748 | 0.1178119
0.37998 | 0.00816 |  |  | 0.3364056 | 0.00816 | 0.1593479
0.38997 | 0.00887 |  |  | 0.3426042 | 0.00887 | 0.2154736
0.39997 | 0.00961 |  |  | 0.3486526 | 0.00961 | 0.2914674
0.40998 | 0.01037 |  |  | 0.3546042 | 0.01037 | 0.3943936
0.41998 | 0.01115 |  |  | 0.360439 | 0.01115 | 0.533517
0.43001 | 0.01197 |  |  | 0.3660902 | 0.01197 | 0.7223836
0.44 | 0.0128 |  |  | 0.371648 | 0.0128 | 0.9769407
0.45001 | 0.01365 |  |  | 0.377119 | 0.01365 | 1.322012
0.46002 | 0.01453 |  |  | 0.3824298 | 0.01453 | 1.788981
0.47002 | 0.01543 |  |  | 0.3876238 | 0.01543 | 2.420178
0.48003 | 0.01635 |  |  | 0.392721 | 0.01635 | 3.27508
0.48999 | 0.01729 |  |  | 0.3976614 | 0.01729 | 4.425291
0.49999 | 0.01825 |  |  | 0.402535 | 0.01825 | 5.986704
0.51 | 0.01923 |  |  | 0.4073118 | 0.01923 | 8.101508
0.52 | 0.02024 |  |  | 0.4119184 | 0.02024 | 10.96007
0.53 | 0.02126 |  |  | 0.4164716 | 0.02126 | 14.82727
0.54 | 0.02231 |  |  | 0.4208646 | 0.02231 | 20.059
0.55 | 0.02337 |  |  | 0.4252042 | 0.02337 | 27.13675
0.56 | 0.02446 |  |  | 0.4293836 | 0.02446 | 36.71187
0.57001 | 0.02556 |  |  | 0.4335196 | 0.02556 | 49.68057
0.58001 | 0.02668 |  |  | 0.4375388 | 0.02668 | 67.21025
0.59001 | 0.02782 |  |  | 0.4414512 | 0.02782 | 90.92526
0.60002 | 0.02897 |  |  | 0.4453202 | 0.02897 | 123.0453
0.60998 | 0.03014 |  |  | 0.4490324 | 0.03014 | 166.2605
0.61999 | 0.03134 |  |  | 0.4526344 | 0.03134 | 224.9933
0.62999 | 0.03255 |  |  | 0.456173 | 0.03255 | 304.3818
0.64 | 0.03378 |  |  | 0.4596148 | 0.03378 | 411.907
0.65 | 0.03502 |  |  | 0.4629932 | 0.03502 | 557.2479
0.66 | 0.03628 |  |  | 0.4662648 | 0.03628 | 753.8722
0.66999 | 0.03755 |  |  | 0.469473 | 0.03755 | 1019.567
0.68 | 0.03884 |  |  | 0.4725944 | 0.03884 | 1379.737
0.69 | 0.04015 |  |  | 0.475599 | 0.04015 | 1866.575
0.70001 | 0.04147 |  |  | 0.4785602 | 0.04147 | 2525.958
0.71001 | 0.04281 |  |  | 0.4814046 | 0.04281 | 3417.239
0.71997 | 0.04415 |  |  | 0.484209 | 0.04415 | 4617.423
0.72998 | 0.04551 |  |  | 0.4869566 | 0.04551 | 6248.564
0.73998 | 0.04689 |  |  | 0.4895874 | 0.04689 | 8453.363
0.74999 | 0.04828 |  |  | 0.4921748 | 0.04828 | 11439.58
0.75999 | 0.04967 |  |  | 0.4947522 | 0.04967 | 15476.02
0.77 | 0.05111 |  |  | 0.4970726 | 0.05111 | 20943.05
0.77999 | 0.05254 |  |  | 0.4994264 | 0.05254 | 28324.22
0.79 | 0.05398 |  |  | 0.5017468 | 0.05398 | 38329.97
0.8 | 0.05544 |  |  | 0.5039504 | 0.05544 | 51854.66
0.81 | 0.05691 |  |  | 0.5061006 | 0.05691 | 70151.52
0.82 | 0.05838 |  |  | 0.5082508 | 0.05838 | 94904.41
0.83001 | 0.05987 |  |  | 0.5103042 | 0.05987 | 128430.1
0.83997 | 0.06137 |  |  | 0.5122542 | 0.06137 | 173536.7
0.84997 | 0.06288 |  |  | 0.5141908 | 0.06288 | 234768.9
0.85998 | 0.06439 |  |  | 0.5161374 | 0.06439 | 317702.8
0.86999 | 0.06593 |  |  | 0.5179238 | 0.06593 | 429933.9
0.87999 | 0.06747 |  |  | 0.5197002 | 0.06747 | 581635.6
0.88999 | 0.06902 |  |  | 0.5214232 | 0.06902 | 786865
0.89999 | 0.07058 |  |  | 0.5230928 | 0.07058 | 1064509.5
0.90999 | 0.07215 |  |  | 0.524709 | 0.07215 | 1440120.6
0.92 | 0.07373 |  |  | 0.5262818 | 0.07373 | 1948854.4
0.93 | 0.07532 |  |  | 0.5277912 | 0.07532 | 2636505.6
0.94 | 0.07691 |  |  | 0.5293006 | 0.07691 | 3566793.7
0.94999 | 0.07851 |  |  | 0.5307466 | 0.07851 | 4823875.0
0.95996 | 0.08012 |  |  | 0.5321192 | 0.08012 | 6520060.1
0.96997 | 0.08174 |  |  | 0.5334784 | 0.08174 | 8823322.4
0.97997 | 0.08337 |  |  | 0.5347742 | 0.08337 | 11936622.1
0.98997 | 0.085 |  |  | 0.53607 | 0.085 | 16148446.3
0.99998 | 0.08665 |  |  | 0.537269 | 0.08665 | 21853011.5
1.00998 | 0.0883 |  |  | 0.538458 | 0.0883 | 29563823.0
1.01998 | 0.08995 |  |  | 0.539647 | 0.08995 | 39995386.0
1.02999 | 0.09161 |  |  | 0.5407926 | 0.09161 | 54124069.3
1.03999 | 0.09329 |  |  | 0.5418214 | 0.09329 | 73221688.7
1.04999 | 0.09497 |  |  | 0.5428502 | 0.09497 | 99057882.5
1.05999 | 0.09665 |  |  | 0.543879 | 0.09665 | 134010349.4
1.06999 | 0.09834 |  |  | 0.5448544 | 0.09834 | 181295756.5
1.07996 | 0.10004 |  |  | 0.5457464 | 0.10004 | 245043502.0
1.08997 | 0.10174 |  |  | 0.5466784 | 0.10174 | 331607037.9
1.09997 | 0.10346 |  |  | 0.5474936 | 0.10346 | 448614223.3
1.10997 | 0.10517 |  |  | 0.5483622 | 0.10517 | 606907267.7
1.11997 | 0.1069 |  |  | 0.549124 | 0.1069 | 821053842.0
1.12997 | 0.10863 |  |  | 0.5498858 | 0.10863 | 1110761803.8
1.13998 | 0.11035 |  |  | 0.550711 | 0.11035 | 1503147108.7
1.14998 | 0.11209 |  |  | 0.5514194 | 0.11209 | 2033530943.3
1.15999 | 0.11384 |  |  | 0.5520844 | 0.11384 | 2751891672.4
1.16999 | 0.11559 |  |  | 0.5527394 | 0.11559 | 3722893678.4
1.17999 | 0.11734 |  |  | 0.5533944 | 0.11734 | 5036512693.9
1.19002 | 0.11911 |  |  | 0.5539726 | 0.11911 | 6819821068.3
1.2 | 0.12087 |  |  | 0.5545542 | 0.12087 | 9220612713.5
1.21 | 0.12264 |  |  | 0.5551024 | 0.12264 | 12474095955.9
1.22 | 0.12442 |  |  | 0.5555972 | 0.12442 | 16875567248.3
1.23001 | 0.12619 |  |  | 0.5561554 | 0.12619 | 22836993521.2
1.24 | 0.12796 |  |  | 0.5566936 | 0.12796 | 30885666582.2
1.25001 | 0.12976 |  |  | 0.5570916 | 0.12976 | 41796270149.3
1.26001 | 0.13155 |  |  | 0.557533 | 0.13155 | 56544038952.9
1.27002 | 0.13335 |  |  | 0.557931 | 0.13335 | 76518663475.2
1.28002 | 0.13515 |  |  | 0.558319 | 0.13515 | 103518191281.3
1.29002 | 0.13695 |  |  | 0.558707 | 0.13695 | 140044473328.2
1.30003 | 0.13876 |  |  | 0.5590516 | 0.13876 | 189516280135.0
1.30999 | 0.14056 |  |  | 0.5593996 | 0.14056 | 256077148773.2
1.32 | 0.14238 |  |  | 0.5596908 | 0.14238 | 346538406762.6
1.33 | 0.14419 |  |  | 0.5600254 | 0.14419 | 468814109504.4
1.34001 | 0.14601 |  |  | 0.5603166 | 0.14601 | 634426364686.6
1.35001 | 0.14783 |  |  | 0.5605978 | 0.14783 | 858283022610.1
1.36 | 0.14966 |  |  | 0.5608156 | 0.14966 | 1160776406268.5
1.37001 | 0.15149 |  |  | 0.5610534 | 0.15149 | 1570829761120.9
1.38001 | 0.15333 |  |  | 0.5612278 | 0.15333 | 2125095346639.2
1.39001 | 0.15515 |  |  | 0.561509 | 0.15515 | 2874932945684.0
1.40002 | 0.15699 |  |  | 0.5616934 | 0.15699 | 3890525520608.4
1.41001 | 0.15882 |  |  | 0.5619112 | 0.15882 | 5261702857145.8
1.42003 | 0.16066 |  |  | 0.5621056 | 0.16066 | 7122592805279.4
1.43 | 0.1625 |  |  | 0.56225 | 0.1625 | 9627059771368.5
1.44 | 0.16434 |  |  | 0.5624244 | 0.16434 | 13023957419392.0
1.45001 | 0.16619 |  |  | 0.5625554 | 0.16619 | 17624772360527.3
1.46 | 0.16805 |  |  | 0.562613 | 0.16805 | 23836449496270.2
1.47001 | 0.1699 |  |  | 0.562744 | 0.1699 | 32256861929649.8
1.48001 | 0.17178 |  |  | 0.5627048 | 0.17178 | 43638660840603.5
1.49001 | 0.17363 |  |  | 0.5628258 | 0.17363 | 59036515210762.6
1.50002 | 0.1755 |  |  | 0.56285 | 0.1755 | 79891626488214.8
1.51002 | 0.17737 |  |  | 0.5628642 | 0.17737 | 108081300652461.2
1.52001 | 0.17924 |  |  | 0.5628684 | 0.17924 | 146173488757419.1
1.53002 | 0.18111 |  |  | 0.5628926 | 0.18111 | 197810418257175.7
1.54002 | 0.18299 |  |  | 0.5628534 | 0.18299 | 267607610805076.9
1.55 | 0.18486 |  |  | 0.5628476 | 0.18486 | 361813911790009.8
1.56 | 0.18673 |  |  | 0.5628618 | 0.18673 | 489479559991027.1
1.57001 | 0.18861 |  |  | 0.5628326 | 0.18861 | 662392047376299.6
1.58001 | 0.19049 |  |  | 0.5627934 | 0.19049 | 896116366248190
1.59 | 0.19236 |  |  | 0.5627976 | 0.19236 | 1211943738615040.5
1.60002 | 0.19424 |  |  | 0.5627784 | 0.19424 | 1640568079845022.8
1.61002 | 0.19612 |  |  | 0.5627392 | 0.19612 | 2219440755843371
1.62002 | 0.19801 |  |  | 0.5626466 | 0.19801 | 3002568030681130
1.63001 | 0.1999 |  |  | 0.562544 | 0.1999 | 4060793510317178.5
1.64002 | 0.20179 |  |  | 0.5624614 | 0.20179 | 5495300615455147
1.65002 | 0.20367 |  |  | 0.5624222 | 0.20367 | 7434311505502692
1.65999 | 0.20556 |  |  | 0.5622996 | 0.20556 | 10048385914943420
1.67 | 0.20744 |  |  | 0.5622704 | 0.20744 | 13598056922230948
1.68 | 0.20933 |  |  | 0.5621778 | 0.20933 | 18396116628289156
1.69 | 0.21122 |  |  | 0.5620852 | 0.21122 | 24887166522178172
1.7 | 0.2131 |  |  | 0.562046 | 0.2131 | 33668576364109688
1.71002 | 0.215 |  |  | 0.56192 | 0.215 | 45576036177970040
1.72002 | 0.21689 |  |  | 0.5618274 | 0.21689 | 61657491344543376
1.73001 | 0.21879 |  |  | 0.5616714 | 0.21879 | 83388065867590432
1.74002 | 0.22067 |  |  | 0.5616422 | 0.22067 | 1.1285e+17
1.75002 | 0.22256 |  |  | 0.5615496 | 0.22256 | 1.5266e+17
1.76002 | 0.22446 |  |  | 0.5614036 | 0.22446 | 2.0653e+17
1.77003 | 0.22634 |  |  | 0.5613744 | 0.22634 | 2.7949e+17
1.77999 | 0.22823 |  |  | 0.5612418 | 0.22823 | 3.7765e+17
1.79 | 0.23014 |  |  | 0.5610524 | 0.23014 | 5.1106e+17
1.8 | 0.23203 |  |  | 0.5609598 | 0.23203 | 6.9138e+17
1.81 | 0.23392 |  |  | 0.5608672 | 0.23392 | 9.3533e+17
1.82001 | 0.23581 |  |  | 0.5607846 | 0.23581 | 1.2657e+18
1.83001 | 0.23769 |  |  | 0.5607454 | 0.23769 | 1.7124e+18
1.84002 | 0.23958 |  |  | 0.5606628 | 0.23958 | 2.3173e+18
1.85002 | 0.24144 |  |  | 0.5607304 | 0.24144 | 3.1349e+18
1.86002 | 0.24331 |  |  | 0.5607446 | 0.24331 | 4.2411e+18
1.87003 | 0.24518 |  |  | 0.5607688 | 0.24518 | 5.7393e+18
1.88003 | 0.24706 |  |  | 0.5607296 | 0.24706 | 7.7644e+18
1.89003 | 0.2489 |  |  | 0.560904 | 0.2489 | 1.0504e+19
1.89999 | 0.25075 |  |  | 0.560985 | 0.25075 | 1.4193e+19
1.91 | 0.25258 |  |  | 0.5612228 | 0.25258 | 1.9207e+19
1.92 | 0.2544 |  |  | 0.561504 | 0.2544 | 2.5984e+19
1.93 | 0.25621 |  |  | 0.5618386 | 0.25621 | 3.5153e+19
1.94001 | 0.258 |  |  | 0.56229 | 0.258 | 4.7571e+19
1.95001 | 0.25975 |  |  | 0.562945 | 0.25975 | 6.4356e+19
1.96001 | 0.26148 |  |  | 0.5637068 | 0.26148 | 8.7064e+19
1.97002 | 0.26309 |  |  | 0.5651194 | 0.26309 | 1.1782e+20
1.98002 | 0.26463 |  |  | 0.5668958 | 0.26463 | 1.5939e+20
1.99002 | 0.266 |  |  | 0.56958 | 0.266 | 2.1563e+20
2.00003 | 0.2664 |  |  | 0.577454 | 0.2664 | 2.9181e+20

## InN 4nm Si
V (V) | J L1 (A/cm^2) |  | Rs (ohm·cm^2) | Vd (V) | J L1 (A/cm^2) | Jd (A/cm^2)
-1.99997 | 0.000303746 |  | 4.28 | -2.00127 | 0.000303746 | 0.0003265758 | 42.73504
-1.98997 | 0.000301563 | Rsh dark | Rsh (ohm·cm^2) | -1.991261 | 0.000301563 | 0.0003249629
-1.97996 | 0.00029954 | 3324 | 6200 | -1.981242 | 0.00029954 | 0.0003233484 | 5000
-1.96996 | 0.00029765 | 6200 | n | -1.971233942 | 0.00029765 | 0.0003217355
-1.95996 | 0.000295699 | 1.7 | 1.7 | -1.961226 | 0.000295699 | 0.0003201226
-1.94998 | 0.000293894 | J0 a -1V | J0 (A/cm^2) | -1.951238 | 0.000293894 | 0.0003185129
-1.93998 | 0.000292077 | 0.000148 | 4e-06 | -1.94123 | 0.000292077 | 0.0003169
-1.92997 | 0.000290341 | 4e-06 | k | -1.931213 | 0.000290341 | 0.0003152855
-1.91997 | 0.000288605 |  | 8.617e-05 | -1.921205 | 0.000288605 | 0.0003136726
-1.90997 | 0.000287038 |  | T | -1.911199 | 0.000287038 | 0.0003120597
-1.89996 | 0.00028528 |  | 300 | -1.901181 | 0.00028528 | 0.0003104452
-1.88996 | 0.000283396 |  |  | -1.891173 | 0.000283396 | 0.0003088323
-1.87996 | 0.00028198 |  | 4 | -1.881167 | 0.00028198 | 0.0003072194
-1.86996 | 0.000280281 |  |  | -1.87116 | 0.000280281 | 0.0003056065
-1.85998 | 0.000278658 |  | 6.2 | -1.861173 | 0.000278658 | 0.0003039968
-1.84999 | 0.000277079 |  |  | -1.851176 | 0.000277079 | 0.0003023855
-1.83998 | 0.000275532 |  |  | -1.841159 | 0.000275532 | 0.000300771
-1.82998 | 0.00027374 |  |  | -1.831152 | 0.00027374 | 0.0002991581
-1.81997 | 0.000272291 |  |  | -1.821135 | 0.000272291 | 0.0002975435
-1.80997 | 0.000270615 |  |  | -1.811128 | 0.000270615 | 0.0002959306
-1.79996 | 0.000268988 |  |  | -1.801111 | 0.000268988 | 0.0002943161
-1.78996 | 0.00026738 |  |  | -1.791104 | 0.00026738 | 0.0002927032
-1.77995 | 0.000265751 |  |  | -1.781087 | 0.000265751 | 0.0002910887
-1.76999 | 0.0002643 |  |  | -1.771121204 | 0.0002643 | 0.0002894823
-1.75998 | 0.000262822 |  |  | -1.761105 | 0.000262822 | 0.0002878677
-1.74998 | 0.000261244 |  |  | -1.751098 | 0.000261244 | 0.0002862548
-1.73998 | 0.000259663 |  |  | -1.741091 | 0.000259663 | 0.0002846419
-1.72997 | 0.000258278 |  |  | -1.731075 | 0.000258278 | 0.0002830274
-1.71998 | 0.000256568 |  |  | -1.721078 | 0.000256568 | 0.0002814161
-1.70997 | 0.00025499 |  |  | -1.711061 | 0.00025499 | 0.0002798016
-1.69996 | 0.000253247 |  |  | -1.701044 | 0.000253247 | 0.0002781871
-1.68996 | 0.000251948 |  |  | -1.691038 | 0.000251948 | 0.0002765742
-1.67998 | 0.00025014 |  |  | -1.681051 | 0.00025014 | 0.0002749645
-1.66999 | 0.000248712 |  |  | -1.671054 | 0.000248712 | 0.0002733532
-1.65998 | 0.00024712 |  |  | -1.661038 | 0.00024712 | 0.0002717387
-1.64998 | 0.000245498 |  |  | -1.651031 | 0.000245498 | 0.0002701258
-1.63997 | 0.000244205 |  |  | -1.641015 | 0.000244205 | 0.0002685113
-1.62997 | 0.000242463 |  |  | -1.631008 | 0.000242463 | 0.0002668984
-1.61997 | 0.000240895 |  |  | -1.621001 | 0.000240895 | 0.0002652855
-1.60997 | 0.000239337 |  |  | -1.610994 | 0.000239337 | 0.0002636726
-1.59997 | 0.000237691 |  |  | -1.600987 | 0.000237691 | 0.0002620597
-1.58999 | 0.000236384 |  |  | -1.591002 | 0.000236384 | 0.00026045
-1.57999 | 0.000234859 |  |  | -1.580995 | 0.000234859 | 0.0002588371
-1.56999 | 0.000233159 |  |  | -1.570988 | 0.000233159 | 0.0002572242
-1.55998 | 0.000231481 |  |  | -1.560971 | 0.000231481 | 0.0002556097
-1.54998 | 0.000229944 |  |  | -1.550964 | 0.000229944 | 0.0002539968
-1.53997 | 0.000228361 |  |  | -1.540947 | 0.000228361 | 0.0002523823
-1.52996 | 0.000226788 |  |  | -1.530931 | 0.000226788 | 0.0002507677
-1.51996 | 0.000225361 |  |  | -1.520925 | 0.000225361 | 0.0002491548
-1.50996 | 0.000223717 |  |  | -1.510918 | 0.000223717 | 0.0002475419
-1.49999 | 0.000222392 |  |  | -1.500942 | 0.000222392 | 0.0002459339
-1.48999 | 0.000220762 |  |  | -1.490935 | 0.000220762 | 0.000244321
-1.47999 | 0.000219389 |  |  | -1.480929 | 0.000219389 | 0.0002427081
-1.46998 | 0.000217826 |  |  | -1.470912 | 0.000217826 | 0.0002410935
-1.45998 | 0.000216221 |  |  | -1.460905 | 0.000216221 | 0.0002394806
-1.44998 | 0.000214712 |  |  | -1.450899 | 0.000214712 | 0.0002378677
-1.43997 | 0.000213154 |  |  | -1.440882 | 0.000213154 | 0.0002362532
-1.42998 | 0.000211644 |  |  | -1.430886 | 0.000211644 | 0.0002346419
-1.41997 | 0.000210116 |  |  | -1.420869 | 0.000210116 | 0.0002330274
-1.40999 | 0.000208644 |  |  | -1.410883 | 0.000208644 | 0.0002314177
-1.39999 | 0.00020703 |  |  | -1.400876 | 0.00020703 | 0.0002298048
-1.38998 | 0.000205556 |  |  | -1.39086 | 0.000205556 | 0.0002281903
-1.37999 | 0.000204073 |  |  | -1.380863 | 0.000204073 | 0.000226579
-1.36998 | 0.000202648 |  |  | -1.370847 | 0.000202648 | 0.0002249645
-1.35997 | 0.000201088 |  |  | -1.360831 | 0.000201088 | 0.00022335
-1.34997 | 0.00019949 |  |  | -1.350824 | 0.00019949 | 0.0002217371
-1.33997 | 0.000198027 |  |  | -1.340818 | 0.000198027 | 0.0002201242
-1.32997 | 0.000196567 |  |  | -1.330811 | 0.000196567 | 0.0002185113
-1.32 | 0.000195073 |  |  | -1.320835 | 0.000195073 | 0.0002169032
-1.31 | 0.000193691 |  |  | -1.310829 | 0.000193691 | 0.0002152903
-1.3 | 0.000192234 |  |  | -1.300823 | 0.000192234 | 0.0002136774
-1.28999 | 0.000190559 |  |  | -1.290806 | 0.000190559 | 0.0002120629
-1.27999 | 0.000189042 |  |  | -1.280799 | 0.000189042 | 0.00021045
-1.26998 | 0.000187603 |  | 0 | -1.270783 | 0.000187603 | 0.0002088355
-1.25998 | 0.00018618 |  | 0 | -1.260777 | 0.00018618 | 0.0002072226
-1.24997 | 0.000184673 |  | 0 | -1.25076 | 0.000184673 | 0.0002056081
-1.23997 | 0.000183266 |  | 0 | -1.240754 | 0.000183266 | 0.0002039952
-1.23 | 0.000181728 |  | 0 | -1.230778 | 0.000181728 | 0.0002023871
-1.22 | 0.000180213 |  |  | -1.220771 | 0.000180213 | 0.0002007742
-1.20999 | 0.000178772 |  |  | -1.210755 | 0.000178772 | 0.0001991597
-1.2 | 0.000177356 |  |  | -1.200759 | 0.000177356 | 0.0001975484
-1.18998 | 0.00017583 |  |  | -1.190733 | 0.00017583 | 0.0001959323
-1.17998 | 0.000174577 |  |  | -1.180727 | 0.000174577 | 0.0001943194
-1.16998 | 0.000172965 |  |  | -1.17072 | 0.000172965 | 0.0001927065
-1.15998 | 0.000171557 |  |  | -1.160714 | 0.000171557 | 0.0001910935
-1.14997 | 0.00017011 |  |  | -1.150698 | 0.00017011 | 0.000189479
-1.14 | 0.000168555 |  |  | -1.140721 | 0.000168555 | 0.000187871
-1.13 | 0.000167124 |  |  | -1.130715 | 0.000167124 | 0.0001862581
-1.11999 | 0.000165591 |  |  | -1.120699 | 0.000165591 | 0.0001846435
-1.10999 | 0.00016418 |  |  | -1.110693 | 0.00016418 | 0.0001830306
-1.09999 | 0.000162701 |  |  | -1.100686 | 0.000162701 | 0.0001814177
-1.08999 | 0.000161294 |  |  | -1.09068 | 0.000161294 | 0.0001798048
-1.07998 | 0.000159806 |  |  | -1.080664 | 0.000159806 | 0.0001781903
-1.06997 | 0.000158375 |  |  | -1.070647845 | 0.000158375 | 0.0001765758
-1.05997 | 0.000156893 |  |  | -1.060642 | 0.000156893 | 0.0001749629
-1.05 | 0.000155409 |  |  | -1.050665 | 0.000155409 | 0.0001733548
-1.04 | 0.0001539 |  |  | -1.040658692 | 0.0001539 | 0.0001717419
-1.03 | 0.00015258 |  |  | -1.030653 | 0.00015258 | 0.000170129
-1.01999 | 0.000151079 |  |  | -1.020637 | 0.000151079 | 0.0001685145
-1.00999 | 0.000149599 |  |  | -1.01063 | 0.000149599 | 0.0001669016
-0.99999 | 0.000148284 |  |  | -1.000625 | 0.000148284 | 0.0001652887
-0.98998 | 0.000146779 |  |  | -0.9906082 | 0.000146779 | 0.0001636742
-0.97998 | 0.00014534 |  |  | -0.9806020552 | 0.00014534 | 0.0001620613
-0.96997 | 0.000143846 |  |  | -0.9705857 | 0.000143846 | 0.0001604468
-0.96 | 0.000142451 |  |  | -0.9606097 | 0.000142451 | 0.0001588387
-0.95 | 0.000141002 |  |  | -0.9506035 | 0.000141002 | 0.0001572258
-0.94 | 0.000139551 |  |  | -0.9405973 | 0.000139551 | 0.0001556129
-0.93 | 0.000138111 |  |  | -0.9305911 | 0.000138111 | 0.000154
-0.91999 | 0.000136816 |  |  | -0.9205756 | 0.000136816 | 0.0001523855
-0.90999 | 0.000135285 |  |  | -0.9105690198 | 0.000135285 | 0.0001507726
-0.89998 | 0.000133847 |  |  | -0.9005529 | 0.000133847 | 0.0001491581
-0.88998 | 0.000132419 |  |  | -0.8905468 | 0.000132419 | 0.0001475452
-0.87998 | 0.000131084 |  |  | -0.880541 | 0.000131084 | 0.0001459323
-0.87001 | 0.000129632 |  |  | -0.8705648 | 0.000129632 | 0.0001443242
-0.86 | 0.000128215 |  |  | -0.8605487602 | 0.000128215 | 0.0001427097
-0.84999 | 0.000126817 |  |  | -0.8505328 | 0.000126817 | 0.0001410952
-0.83999 | 0.000125344 |  |  | -0.8405265 | 0.000125344 | 0.0001394823
-0.82999 | 0.000123902 |  |  | -0.8305203 | 0.000123902 | 0.0001378694
-0.81999 | 0.000122597 |  |  | -0.8205147 | 0.000122597 | 0.0001362565
-0.80999 | 0.000121175 |  |  | -0.810508629 | 0.000121175 | 0.0001346435
-0.79998 | 0.000119714 |  |  | -0.8004924 | 0.000119714 | 0.000133029
-0.78998 | 0.000118317 |  |  | -0.7904864 | 0.000118317 | 0.0001314161
-0.78001 | 0.000116909 |  |  | -0.7805104 | 0.000116909 | 0.0001298081
-0.77001 | 0.000115489 |  |  | -0.7705043 | 0.000115489 | 0.0001281952
-0.76 | 0.000114083 |  |  | -0.7604883 | 0.000114083 | 0.0001265806
-0.75 | 0.000112731 |  |  | -0.7504825 | 0.000112731 | 0.0001249677
-0.74 | 0.000111228 |  |  | -0.7404761 | 0.000111228 | 0.0001233548
-0.72998 | 0.000109849 |  |  | -0.7304502 | 0.000109849 | 0.0001217387
-0.71998 | 0.000108369 |  |  | -0.7204438 | 0.000108369 | 0.0001201258
-0.70998 | 0.000106917 |  |  | -0.7104376 | 0.000106917 | 0.0001185129
-0.69998 | 0.000105576 |  |  | -0.7004319 | 0.000105576 | 0.0001169
-0.69001 | 0.000104092 |  |  | -0.6904555 | 0.000104092 | 0.0001152919
-0.68 | 0.00010273 |  |  | -0.6804396844 | 0.00010273 | 0.0001136774
-0.67 | 0.000101323 |  |  | -0.6704337 | 0.000101323 | 0.0001120645
-0.65998 | 9.98746e-05 |  |  | -0.6604075 | 9.98746e-05 | 0.0001104484
-0.64999 | 9.84566e-05 |  |  | -0.6504114 | 9.84566e-05 | 0.0001088371
-0.63998 | 9.70073e-05 |  |  | -0.6403952 | 9.70073e-05 | 0.0001072226
-0.62998 | 9.56428e-05 |  |  | -0.6303894 | 9.56428e-05 | 0.0001056097
-0.61998 | 9.41752e-05 |  |  | -0.6203831 | 9.41752e-05 | 0.0001039968
-0.60997 | 9.27666e-05 |  |  | -0.610367 | 9.27666e-05 | 0.0001023823
-0.60001 | 9.13503e-05 |  |  | -0.600401 | 9.13503e-05 | 0.0001007758
-0.58999 | 8.98806e-05 |  |  | -0.5903747 | 8.98806e-05 | 9.915967e-05
-0.57999 | 8.85309e-05 |  |  | -0.5803689 | 8.85309e-05 | 9.754677e-05
-0.56998 | 8.70747e-05 |  |  | -0.5703527 | 8.70747e-05 | 9.593225e-05
-0.55998 | 8.56751e-05 |  |  | -0.5603467 | 8.56751e-05 | 9.431934e-05
-0.54998 | 8.42905e-05 |  |  | -0.5503408 | 8.42905e-05 | 9.270644e-05
-0.53998 | 8.2825e-05 |  |  | -0.540334491 | 8.2825e-05 | 9.109353e-05
-0.52998 | 8.13592e-05 |  |  | -0.5303282 | 8.13592e-05 | 8.948062e-05
-0.51997 | 7.99178e-05 |  |  | -0.520312 | 7.99178e-05 | 8.78661e-05
-0.51 | 7.85619e-05 |  |  | -0.5103362 | 7.85619e-05 | 8.625803e-05
-0.5 | 7.71433e-05 |  |  | -0.5003302 | 7.71433e-05 | 8.464512e-05
-0.48999 | 7.57266e-05 |  |  | -0.4903141 | 7.57266e-05 | 8.303059e-05
-0.48 | 7.4324e-05 |  |  | -0.4803181 | 7.4324e-05 | 8.141928e-05
-0.46999 | 7.28818e-05 |  |  | -0.4703019 | 7.28818e-05 | 7.980475e-05
-0.45999 | 7.14839e-05 |  |  | -0.460296 | 7.14839e-05 | 7.819182e-05
-0.44998 | 7.005e-05 |  |  | -0.450279814 | 7.005e-05 | 7.657728e-05
-0.43997 | 6.8679e-05 |  |  | -0.4402639 | 6.8679e-05 | 7.496272e-05
-0.42998 | 6.72157e-05 |  |  | -0.4302677 | 6.72157e-05 | 7.335139e-05
-0.42 | 6.58193e-05 |  |  | -0.4202817 | 6.58193e-05 | 7.174165e-05
-0.41 | 6.43875e-05 |  |  | -0.4102755785 | 6.43875e-05 | 7.012868e-05
-0.39999 | 6.29243e-05 |  |  | -0.4002593 | 6.29243e-05 | 6.851407e-05
-0.38999 | 6.15286e-05 |  |  | -0.3902533 | 6.15286e-05 | 6.690105e-05
-0.37999 | 6.01193e-05 |  |  | -0.3802473 | 6.01193e-05 | 6.528801e-05
-0.36999 | 5.86954e-05 |  |  | -0.3702412 | 5.86954e-05 | 6.367492e-05
-0.35999 | 5.72728e-05 |  |  | -0.3602351 | 5.72728e-05 | 6.20618e-05
-0.34999 | 5.58652e-05 |  |  | -0.3502291 | 5.58652e-05 | 6.044861e-05
-0.33998 | 5.44586e-05 |  |  | -0.3402131 | 5.44586e-05 | 5.883374e-05
-0.32998 | 5.30157e-05 |  |  | -0.3302069 | 5.30157e-05 | 5.722039e-05
-0.32 | 5.16183e-05 |  |  | -0.3202209 | 5.16183e-05 | 5.561015e-05
-0.31 | 5.01962e-05 |  |  | -0.3102148 | 5.01962e-05 | 5.399654e-05
-0.3 | 4.87483e-05 |  |  | -0.3002086 | 4.87483e-05 | 5.238276e-05
-0.28999 | 4.73726e-05 |  |  | -0.2901928 | 4.73726e-05 | 5.076713e-05
-0.27999 | 4.59294e-05 |  |  | -0.2801866 | 4.59294e-05 | 4.915284e-05
-0.26998 | 4.45244e-05 |  |  | -0.2701706 | 4.45244e-05 | 4.753657e-05
-0.25998 | 4.31005e-05 |  |  | -0.2601645 | 4.31005e-05 | 4.592147e-05
-0.24998 | 4.17024e-05 |  |  | -0.2501585 | 4.17024e-05 | 4.430581e-05
-0.23998 | 4.0291e-05 |  |  | -0.2401524 | 4.0291e-05 | 4.268945e-05
-0.23 | 3.88664e-05 |  |  | -0.2301663 | 3.88664e-05 | 4.107544e-05
-0.22 | 3.74698e-05 |  |  | -0.2201604 | 3.74698e-05 | 3.945708e-05
-0.21 | 3.60632e-05 |  |  | -0.2101544 | 3.60632e-05 | 3.783733e-05
-0.2 | 3.46267e-05 |  |  | -0.2001482 | 3.46267e-05 | 3.621584e-05
-0.18999 | 3.31936e-05 |  |  | -0.1901321 | 3.31936e-05 | 3.459052e-05
-0.17998 | 3.17583e-05 |  |  | -0.1801159 | 3.17583e-05 | 3.296244e-05
-0.16998 | 3.03315e-05 |  |  | -0.1701098 | 3.03315e-05 | 3.133252e-05
-0.15997 | 2.88995e-05 |  |  | -0.1600937 | 2.88995e-05 | 2.969661e-05
-0.14997 | 2.74076e-05 |  |  | -0.1500873 | 2.74076e-05 | 2.805688e-05
-0.14 | 2.5964e-05 |  |  | -0.1401111 | 2.5964e-05 | 2.641524e-05
-0.13 | 2.4473e-05 |  |  | -0.1301047 | 2.4473e-05 | 2.476008e-05
-0.11999 | 2.29786e-05 |  |  | -0.1200883 | 2.29786e-05 | 2.309244e-05
-0.10998 | 2.14478e-05 |  |  | -0.1100718 | 2.14478e-05 | 2.141121e-05
-0.09998 | 1.98817e-05 |  |  | -0.1000651 | 1.98817e-05 | 1.971463e-05
-0.08998 | 1.82907e-05 |  |  | -0.09005828 | 1.82907e-05 | 1.799666e-05
-0.07998 | 1.6675e-05 |  |  | -0.080051369 | 1.6675e-05 | 1.625185e-05
-0.06998 | 1.49816e-05 |  |  | -0.07004412 | 1.49816e-05 | 1.447334e-05
-0.05996 | 1.32226e-05 |  |  | -0.06001659 | 1.32226e-05 | 1.264881e-05
-0.04999 | 1.13904e-05 |  |  | -0.05003875 | 1.13904e-05 | 1.078044e-05
-0.03997 | 9.43549e-06 |  |  | -0.04001038 | 9.43549e-06 | 8.83589e-06
-0.02998 | 7.36438e-06 |  |  | -0.03001152 | 7.36438e-06 | 6.813449e-06
-0.01998 | 5.11882e-06 |  |  | -0.02000191 | 5.11882e-06 | 4.683879e-06
-0.00997 | 2.67677e-06 |  |  | -0.009981457 | 2.67677e-06 | 2.419953e-06
1.73964e-05 | 3.7048e-09 |  |  | 1.738054e-05 | 3.7048e-09 | 4.389593e-09
0.00999 | 2.98654e-06 |  |  | 0.009977218 | 2.98654e-06 | 2.63222e-06
0.01996 | 6.32507e-06 |  |  | 0.01993293 | 6.32507e-06 | 5.518922e-06
0.02995 | 1.01171e-05 |  |  | 0.0299067 | 1.01171e-05 | 8.738067e-06
0.03997 | 1.44528e-05 |  |  | 0.03990814 | 1.44528e-05 | 1.23792e-05
0.04997 | 1.94236e-05 |  |  | 0.04988687 | 1.94236e-05 | 1.653002e-05
0.05998 | 2.5171e-05 |  |  | 0.05987226812 | 2.5171e-05 | 2.13345e-05
0.06998 | 3.18324e-05 |  |  | 0.06984376 | 3.18324e-05 | 2.69489e-05
0.07998 | 3.95718e-05 |  |  | 0.07981063 | 3.95718e-05 | 3.358575e-05
0.08998 | 4.86391e-05 |  |  | 0.08977182 | 4.86391e-05 | 4.150631e-05
0.09998 | 5.92405e-05 |  |  | 0.09972645066 | 5.92405e-05 | 5.10386e-05
0.10998 | 7.1682e-05 |  |  | 0.1096732 | 7.1682e-05 | 6.259442e-05
0.11998 | 8.63354e-05 |  |  | 0.1196105 | 8.63354e-05 | 7.669085e-05
0.12998 | 0.000103656 |  |  | 0.1295364 | 0.000103656 | 9.397704e-05
0.13998 | 0.000124082 |  |  | 0.1394489 | 0.000124082 | 0.000115268
0.14998 | 0.000148451 |  |  | 0.1493446 | 0.000148451 | 0.0001415872
0.15998 | 0.000177603 |  |  | 0.1592199 | 0.000177603 | 0.0001742192
0.16998 | 0.00021271 |  |  | 0.1690696012 | 0.00021271 | 0.0002147771
0.17999 | 0.000255522 |  |  | 0.1788964 | 0.000255522 | 0.0002653425
0.18999 | 0.000308024 |  |  | 0.1886717 | 0.000308024 | 0.0003283595
0.19999 | 0.000372959 |  |  | 0.1983937 | 0.000372959 | 0.0004070663
0.20999 | 0.000453918 |  |  | 0.2080472 | 0.000453918 | 0.0005054719
0.21999 | 0.000555475 |  |  | 0.217612567 | 0.000555475 | 0.0006286099
0.22999 | 0.000683213 |  |  | 0.2270658 | 0.000683213 | 0.0007827998
0.23999 | 0.00084369 |  |  | 0.2363790068 | 0.00084369 | 0.0009759759
0.24995 | 0.00104 |  |  | 0.2454988 | 0.00104 | 0.001217018
0.25999 | 0.00129 |  |  | 0.2544688 | 0.00129 | 0.001521679
0.26998 | 0.0016 |  |  | 0.263132 | 0.0016 | 0.00190199
0.27999 | 0.00197 |  |  | 0.2715584 | 0.00197 | 0.002380025
0.28999 | 0.00241 |  |  | 0.2796752 | 0.00241 | 0.002979261
0.29999 | 0.00292 |  |  | 0.2874924 | 0.00292 | 0.003731199
0.31 | 0.00351 |  |  | 0.2949772 | 0.00351 | 0.004675915
0.31999 | 0.00418 |  |  | 0.3020996 | 0.00418 | 0.005859232
0.33 | 0.00493 |  |  | 0.3088996 | 0.00493 | 0.007347481
0.34 | 0.00576 |  |  | 0.3153472 | 0.00576 | 0.009213931
0.35 | 0.00666 |  |  | 0.3214952 | 0.00666 | 0.01155688
0.36 | 0.00763 |  |  | 0.3273436 | 0.00763 | 0.01449808
0.36996 | 0.00866 |  |  | 0.3328952 | 0.00866 | 0.0181739
0.37996 | 0.00976 |  |  | 0.3381872 | 0.00976 | 0.02280505
0.38999 | 0.01092 |  |  | 0.3432524 | 0.01092 | 0.02863864
0.39999 | 0.01214 |  |  | 0.3480308 | 0.01214 | 0.03594289
0.41 | 0.01341 |  |  | 0.3526052 | 0.01341 | 0.04512336
0.42 | 0.01473 |  |  | 0.3569556 | 0.01473 | 0.05663894
0.43 | 0.01609 |  |  | 0.3611348 | 0.01609 | 0.07109654
0.44 | 0.0175 |  |  | 0.3651 | 0.0175 | 0.08924791
0.45 | 0.01894 |  |  | 0.3689368 | 0.01894 | 0.1120369
0.46001 | 0.02042 |  |  | 0.3726124 | 0.02042 | 0.1406804
0.47001 | 0.02193 |  |  | 0.3761496 | 0.02193 | 0.1766105
0.48002 | 0.02348 |  |  | 0.3795256 | 0.02348 | 0.2217714
0.48998 | 0.02505 |  |  | 0.382766 | 0.02505 | 0.2781676
0.49998 | 0.02665 |  |  | 0.385918 | 0.02665 | 0.349227
0.50998 | 0.02828 |  |  | 0.3889416 | 0.02828 | 0.4384428
0.51999 | 0.02993 |  |  | 0.3918896 | 0.02993 | 0.5505798
0.52999 | 0.03161 |  |  | 0.3946992 | 0.03161 | 0.6912441
0.53999 | 0.03331 |  |  | 0.3974232 | 0.03331 | 0.8678504
0.54999 | 0.03503 |  |  | 0.4000616 | 0.03503 | 1.089582
0.55999 | 0.03677 |  |  | 0.4026144 | 0.03677 | 1.36797
0.57 | 0.03853 |  |  | 0.4050916 | 0.03853 | 1.717882
0.58 | 0.04031 |  |  | 0.4074732 | 0.04031 | 2.156811
0.59 | 0.04211 |  |  | 0.4097692 | 0.04211 | 2.707894
0.60001 | 0.04393 |  |  | 0.4119896 | 0.04393 | 3.400563
0.60997 | 0.04575 |  |  | 0.41416 | 0.04575 | 4.265562
0.61998 | 0.0476 |  |  | 0.416252 | 0.0476 | 5.356687
0.62998 | 0.04946 |  |  | 0.4182912 | 0.04946 | 6.725395
0.63998 | 0.05134 |  |  | 0.4202448 | 0.05134 | 8.443832
0.64998 | 0.05323 |  |  | 0.4221556 | 0.05323 | 10.60136
0.65998 | 0.05513 |  |  | 0.4240236 | 0.05513 | 13.31018
0.66998 | 0.05705 |  |  | 0.425806 | 0.05705 | 16.71114
0.67998 | 0.05898 |  |  | 0.4275456 | 0.05898 | 20.98112
0.68998 | 0.06092 |  |  | 0.4292424 | 0.06092 | 26.34215
0.69999 | 0.06287 |  |  | 0.4309064 | 0.06287 | 33.08055
0.70999 | 0.06484 |  |  | 0.4324748 | 0.06484 | 41.53321
0.71996 | 0.06681 |  |  | 0.4340132 | 0.06681 | 52.11008
0.72996 | 0.0688 |  |  | 0.435496 | 0.0688 | 65.42513
0.73996 | 0.07079 |  |  | 0.4369788 | 0.07079 | 82.14241
0.74997 | 0.0728 |  |  | 0.438386 | 0.0728 | 103.1547
0.75997 | 0.07482 |  |  | 0.4397404 | 0.07482 | 129.5126
0.76997 | 0.07685 |  |  | 0.441052 | 0.07685 | 162.6054
0.77997 | 0.07889 |  |  | 0.4423208 | 0.07889 | 204.154
0.78997 | 0.08093 |  |  | 0.4435896 | 0.08093 | 256.319
0.79998 | 0.08299 |  |  | 0.4447828 | 0.08299 | 321.8864
0.80998 | 0.08505 |  |  | 0.445966 | 0.08505 | 404.1342
0.81998 | 0.08713 |  |  | 0.4470636 | 0.08713 | 507.3978
0.82998 | 0.08921 |  |  | 0.4481612 | 0.08921 | 637.0472
0.83995 | 0.09129 |  |  | 0.4492288 | 0.09129 | 799.2785
0.84995 | 0.09338 |  |  | 0.4502836 | 0.09338 | 1003.509
0.85995 | 0.09548 |  |  | 0.4512956 | 0.09548 | 1259.923
0.86996 | 0.09759 |  |  | 0.4522748 | 0.09759 | 1582.216
0.87997 | 0.09971 |  |  | 0.4532112 | 0.09971 | 1986.954
0.88996 | 0.10184 |  |  | 0.4540848 | 0.10184 | 2494.089
0.89996 | 0.10397 |  |  | 0.4549684 | 0.10397 | 3131.374
0.91 | 0.1061 |  |  | 0.455892 | 0.1061 | 3935.077
0.92001 | 0.10825 |  |  | 0.4567 | 0.10825 | 4941.684
0.93001 | 0.1104 |  |  | 0.457498 | 0.1104 | 6204.375
0.94001 | 0.11255 |  |  | 0.458296 | 0.11255 | 7789.705
0.95001 | 0.11472 |  |  | 0.4590084 | 0.11472 | 9780.116
0.95998 | 0.11687 |  |  | 0.4597764 | 0.11687 | 12270.73
0.96998 | 0.11905 |  |  | 0.460446 | 0.11905 | 15406.13
0.97999 | 0.12123 |  |  | 0.4611256 | 0.12123 | 19347.08
0.98999 | 0.12342 |  |  | 0.4617524 | 0.12342 | 24290.61
0.99999 | 0.1256 |  |  | 0.462422 | 0.1256 | 30497.3
1.01 | 0.1278 |  |  | 0.463016 | 0.1278 | 38298.63
1.02 | 0.13 |  |  | 0.4636 | 0.13 | 48084.62
1.03001 | 0.13221 |  |  | 0.4641512 | 0.13221 | 60384.85
1.04001 | 0.13441 |  |  | 0.4647352 | 0.13441 | 75814.28
1.05001 | 0.13662 |  |  | 0.4652764 | 0.13662 | 95186.21
1.06001 | 0.13884 |  |  | 0.4657748 | 0.13884 | 119508
1.07001 | 0.14106 |  |  | 0.4662732 | 0.14106 | 150044.5
1.07998 | 0.14329 |  |  | 0.4666988 | 0.14329 | 188255
1.08999 | 0.14552 |  |  | 0.4671644 | 0.14552 | 236411.4
1.09999 | 0.14775 |  |  | 0.46762 | 0.14775 | 296818.8
1.10999 | 0.14999 |  |  | 0.4680328 | 0.14999 | 372661.4
1.11999 | 0.15222 |  |  | 0.4684884 | 0.15222 | 467883.1
1.12999 | 0.15447 |  |  | 0.4688584 | 0.15447 | 587435.8
1.14 | 0.15671 |  |  | 0.4692812 | 0.15671 | 737704.1
1.15001 | 0.15897 |  |  | 0.4696184 | 0.15897 | 926411.7
1.16001 | 0.16122 |  |  | 0.4699884 | 0.16122 | 1163126.7
1.17001 | 0.16348 |  |  | 0.4703156 | 0.16348 | 1460326.7
1.18001 | 0.16573 |  |  | 0.4706856 | 0.16573 | 1833466.8
1.19001 | 0.16799 |  |  | 0.4710128 | 0.16799 | 2301950.8
1.19999 | 0.17025 |  |  | 0.47132 | 0.17025 | 2888826.1
1.20999 | 0.17253 |  |  | 0.4715616 | 0.17253 | 3626973.7
1.21999 | 0.17479 |  |  | 0.4718888 | 0.17479 | 4553731.3
1.22999 | 0.17707 |  |  | 0.4721304 | 0.17707 | 5717292.4
1.23999 | 0.17935 |  |  | 0.472372 | 0.17935 | 7178164.5
1.25 | 0.18163 |  |  | 0.4726236 | 0.18163 | 9014366.9
1.26 | 0.18391 |  |  | 0.4728652 | 0.18391 | 11317701.5
1.27 | 0.18619 |  |  | 0.4731068 | 0.18619 | 14209579.8
1.28001 | 0.18849 |  |  | 0.4732728 | 0.18849 | 17844445.7
1.29001 | 0.19077 |  |  | 0.4735144 | 0.19077 | 22404025.8
1.30002 | 0.19307 |  |  | 0.4736804 | 0.19307 | 28135062.8
1.30998 | 0.19536 |  |  | 0.4738392 | 0.19536 | 35291945.4
1.31999 | 0.19765 |  |  | 0.474048 | 0.19765 | 44319762.4
1.32999 | 0.19995 |  |  | 0.474204 | 0.19995 | 55644266.9
1.33999 | 0.20226 |  |  | 0.4743172 | 0.20226 | 69862388.1
1.34999 | 0.20456 |  |  | 0.4744732 | 0.20456 | 87713497.7
1.35999 | 0.20687 |  |  | 0.4745864 | 0.20687 | 110125890.0
1.37 | 0.20918 |  |  | 0.4747096 | 0.20918 | 138296521.3
1.38 | 0.21149 |  |  | 0.4748228 | 0.21149 | 173633795.2
1.39 | 0.2138 |  |  | 0.474936 | 0.2138 | 218000384.7
1.40001 | 0.21612 |  |  | 0.4750164 | 0.21612 | 273765731.7
1.41 | 0.21843 |  |  | 0.4751196 | 0.21843 | 343639646.7
1.42001 | 0.22075 |  |  | 0.4752 | 0.22075 | 431544006.0
1.42999 | 0.22307 |  |  | 0.4752504 | 0.22307 | 541564819.8
1.43998 | 0.22539 |  |  | 0.4753108 | 0.22539 | 679789768.3
1.45 | 0.22774 |  |  | 0.4752728 | 0.22774 | 853876913.5
1.45999 | 0.23008 |  |  | 0.4752476 | 0.23008 | 1071814061.7
1.46999 | 0.23241 |  |  | 0.4752752 | 0.23241 | 1345682028.3
1.47999 | 0.23474 |  |  | 0.4753028 | 0.23474 | 1689528236.4
1.49 | 0.23706 |  |  | 0.4753832 | 0.23706 | 2121716136.1
1.5 | 0.2394 |  |  | 0.475368 | 0.2394 | 2663853158.5
1.51 | 0.24174 |  |  | 0.4753528 | 0.24174 | 3344516040.2
1.52 | 0.24407 |  |  | 0.4753804 | 0.24407 | 4199100655.2
1.53001 | 0.24641 |  |  | 0.4753752 | 0.24641 | 5273246948.6
1.54001 | 0.24874 |  |  | 0.4754028 | 0.24874 | 6620657354.0
1.54999 | 0.25107 |  |  | 0.4754104 | 0.25107 | 8308573533.9
1.55998 | 0.2534 |  |  | 0.475428 | 0.2534 | 10429191615.3
1.56999 | 0.25572 |  |  | 0.4755084 | 0.25572 | 13097019428.2
1.57999 | 0.25804 |  |  | 0.4755788 | 0.25804 | 16443545852.8
1.58999 | 0.26036 |  |  | 0.4756492 | 0.26036 | 20645170582.1
1.6 | 0.2627 |  |  | 0.475644 | 0.2627 | 25926285582.4
1.61 | 0.26503 |  |  | 0.4756716 | 0.26503 | 32550922605.3
1.62 | 0.26737 |  |  | 0.4756564 | 0.26737 | 40868274751.1
1.62999 | 0.26971 |  |  | 0.4756312 | 0.26971 | 51299187114.0
1.64 | 0.27204 |  |  | 0.4756688 | 0.27204 | 64421718869.9
1.65 | 0.27436 |  |  | 0.4757392 | 0.27436 | 80882638524.1
1.65997 | 0.2767 |  |  | 0.475694 | 0.2767 | 101480323532.2
1.66998 | 0.27904 |  |  | 0.4756888 | 0.27904 | 127439385323.7
1.67998 | 0.28138 |  |  | 0.4756736 | 0.28138 | 160002463729.5
1.68998 | 0.28373 |  |  | 0.4756156 | 0.28373 | 200886000309.0
1.69999 | 0.28609 |  |  | 0.4755248 | 0.28609 | 252273421175.9
1.71 | 0.28844 |  |  | 0.4754768 | 0.28844 | 316805944336.2
1.72 | 0.29078 |  |  | 0.4754616 | 0.29078 | 397755619184.7
1.73 | 0.29311 |  |  | 0.4754892 | 0.29311 | 499389406737.7
1.74 | 0.29544 |  |  | 0.4755168 | 0.29544 | 626992473602.2
1.75 | 0.2978 |  |  | 0.475416 | 0.2978 | 787200442480.2
1.76 | 0.30016 |  |  | 0.4753152 | 0.30016 | 988344458237.0
1.77001 | 0.30252 |  |  | 0.4752244 | 0.30252 | 1241166817977.5
1.77997 | 0.30485 |  |  | 0.475212 | 0.30485 | 1556889774793.5
1.78998 | 0.30719 |  |  | 0.4752068 | 0.30719 | 1955148239682.6
1.79998 | 0.30956 |  |  | 0.4750632 | 0.30956 | 2454724138154.5
1.80998 | 0.31186 |  |  | 0.4752192 | 0.31186 | 3081950755517.3
1.81999 | 0.31415 |  |  | 0.475428 | 0.31415 | 3870325755872.8
1.82999 | 0.3165 |  |  | 0.47537 | 0.3165 | 4859264306733.2
1.84 | 0.31883 |  |  | 0.4754076 | 0.31883 | 6102283032029.2
1.85 | 0.32122 |  |  | 0.4751784 | 0.32122 | 7661527219544.4
1.86 | 0.32356 |  |  | 0.4751632 | 0.32356 | 9619186626992.6
1.87001 | 0.3259 |  |  | 0.475158 | 0.3259 | 12079812010736.5
1.88001 | 0.32822 |  |  | 0.4752284 | 0.32822 | 15166423458477.5
1.89001 | 0.33054 |  |  | 0.4752988 | 0.33054 | 19041720211988.0
1.89997 | 0.33288 |  |  | 0.4752436 | 0.33288 | 23885475395507.8
1.90998 | 0.33514 |  |  | 0.4755808 | 0.33514 | 29995472980548.2
1.91998 | 0.33746 |  |  | 0.4756512 | 0.33746 | 37659861317045.1
1.92998 | 0.33978 |  |  | 0.4757216 | 0.33978 | 47282640128355.8
1.93999 | 0.34209 |  |  | 0.4758448 | 0.34209 | 59377723530083.8
1.94999 | 0.34443 |  |  | 0.4758296 | 0.34443 | 74549810730269.8
1.95999 | 0.34678 |  |  | 0.4757716 | 0.34678 | 93598641872878.7
1.97001 | 0.34907 |  |  | 0.4759904 | 0.34907 | 117568288243894.1
1.98 | 0.35136 |  |  | 0.4761792 | 0.35136 | 147575537603045.8
1.99 | 0.35362 |  |  | 0.4765064 | 0.35362 | 185283768771481.8
2.00001 | 0.35593 |  |  | 0.4766296 | 0.35593 | 232680078076416.8

## InN 8nm Si
V (V) | J L1 (A/cm^2) |  | Rs (ohm·cm^2) | Vd (V) | J L1 (A/cm^2) | Jd (A/cm^2)
-1.99997 | 0.000252795 |  | 44.38 | -2.011189 | 0.000252795 | 0.0002121825 | 42.73504
-1.98997 | 0.00025181 | Rsh dark | Rsh (ohm·cm^2) | -2.001145 | 0.00025181 | 0.0002111515
-1.97995 | 0.000249472 | 6688 | 9700 | -1.991022 | 0.000249472 | 0.0002101186 | 5000
-1.96996 | 0.000248759 | 9700 | n | -1.981 | 0.000248759 | 0.0002090887
-1.95995 | 0.000247167 | 3 | 3 | -1.970919 | 0.000247167 | 0.0002080567
-1.94997 | 0.000245627 | J0 a -1V | J0 (A/cm^2) | -1.960871 | 0.000245627 | 0.0002070278
-1.93998 | 0.000244354 | 0.000118 | 6e-06 | -1.950824 | 0.000244354 | 0.0002059979
-1.92997 | 0.000242872 | 6e-06 | k | -1.940749 | 0.000242872 | 0.000204966
-1.91997 | 0.000241207 |  | 8.617e-05 | -1.930675 | 0.000241207 | 0.0002039351
-1.90997 | 0.00024027 |  | T | -1.920633 | 0.00024027 | 0.0002029041
-1.89996 | 0.000237813 |  | 300 | -1.910514 | 0.000237813 | 0.0002018722
-1.88996 | 0.000236757 |  |  | -1.900467 | 0.000236757 | 0.0002008412
-1.87996 | 0.000235234 |  | 6 | -1.8904 | 0.000235234 | 0.0001998103
-1.86996 | 0.00023384 |  |  | -1.880338 | 0.00023384 | 0.0001987794
-1.85998 | 0.000232201 |  | 9.7 | -1.870285 | 0.000232201 | 0.0001977505
-1.84998 | 0.000230273 |  |  | -1.8602 | 0.000230273 | 0.0001967196
-1.83998 | 0.000228391 |  |  | -1.850116 | 0.000228391 | 0.0001956887
-1.82998 | 0.000227448 |  |  | -1.840074 | 0.000227448 | 0.0001946577
-1.81997 | 0.000226659 |  |  | -1.830029 | 0.000226659 | 0.0001936258
-1.80996 | 0.000225162 |  |  | -1.819953 | 0.000225162 | 0.0001925938
-1.79996 | 0.000223993 |  |  | -1.809901 | 0.000223993 | 0.0001915629
-1.78996 | 0.000222529 |  |  | -1.799836 | 0.000222529 | 0.000190532
-1.77995 | 0.000221408 |  |  | -1.789776 | 0.000221408 | 0.0001895
-1.76999 | 0.000219826 |  |  | -1.779746 | 0.000219826 | 0.0001884732
-1.75998 | 0.000218364 |  |  | -1.769671 | 0.000218364 | 0.0001874412
-1.74997 | 0.000216684 |  |  | -1.759586 | 0.000216684 | 0.0001864093
-1.73998 | 0.000215466 |  |  | -1.749542 | 0.000215466 | 0.0001853794
-1.72997 | 0.000214217 |  |  | -1.739477 | 0.000214217 | 0.0001843474
-1.71997 | 0.000212896 |  |  | -1.729418 | 0.000212896 | 0.0001833165
-1.70997 | 0.000211571 |  |  | -1.71936 | 0.000211571 | 0.0001822856
-1.69996 | 0.000210231 |  |  | -1.70929 | 0.000210231 | 0.0001812536
-1.68995 | 0.000208956 |  |  | -1.699223 | 0.000208956 | 0.0001802216
-1.67998 | 0.00020755 |  |  | -1.689191069 | 0.00020755 | 0.0001791938
-1.66999 | 0.000206137 |  |  | -1.679138 | 0.000206137 | 0.0001781639
-1.65998 | 0.000204859 |  |  | -1.669072 | 0.000204859 | 0.000177132
-1.64997 | 0.000203404 |  |  | -1.658997 | 0.000203404 | 0.0001761
-1.63997 | 0.000201561 |  |  | -1.648915 | 0.000201561 | 0.0001750691
-1.62997 | 0.000200328 |  |  | -1.638861 | 0.000200328 | 0.0001740381
-1.61997 | 0.000199402 |  |  | -1.628819 | 0.000199402 | 0.0001730072
-1.60997 | 0.000198067 |  |  | -1.61876 | 0.000198067 | 0.0001719763
-1.59997 | 0.000196541 |  |  | -1.608692 | 0.000196541 | 0.0001709454
-1.58999 | 0.000195403 |  |  | -1.598662 | 0.000195403 | 0.0001699165
-1.57999 | 0.000194008 |  |  | -1.5886 | 0.000194008 | 0.0001688856
-1.56999 | 0.000192647 |  |  | -1.57854 | 0.000192647 | 0.0001678546
-1.55998 | 0.000191335 |  |  | -1.568471 | 0.000191335 | 0.0001668227
-1.54998 | 0.000189535 |  |  | -1.558392 | 0.000189535 | 0.0001657918
-1.53997 | 0.000188529 |  |  | -1.548337 | 0.000188529 | 0.0001647598
-1.52996 | 0.000187069 |  |  | -1.538262 | 0.000187069 | 0.0001637278
-1.51996 | 0.000185507 |  |  | -1.528193 | 0.000185507 | 0.0001626969
-1.50996 | 0.000184608 |  |  | -1.518153 | 0.000184608 | 0.000161666
-1.49999 | 0.000183113 |  |  | -1.508117 | 0.000183113 | 0.0001606381
-1.48999 | 0.000181432 |  |  | -1.498042 | 0.000181432 | 0.0001596072
-1.47998 | 0.000180082 |  |  | -1.487972 | 0.000180082 | 0.0001585753
-1.46998 | 0.000178977 |  |  | -1.477923 | 0.000178977 | 0.0001575443
-1.45998 | 0.000177355 |  |  | -1.467851 | 0.000177355 | 0.0001565134
-1.44998 | 0.000176118 |  |  | -1.457796 | 0.000176118 | 0.0001554825
-1.43997 | 0.000175199 |  |  | -1.447745 | 0.000175199 | 0.0001544505
-1.42997 | 0.000173753 |  |  | -1.437681 | 0.000173753 | 0.0001534196
-1.41996 | 0.000171844 |  |  | -1.427586 | 0.000171844 | 0.0001523876
-1.40999 | 0.000170865 |  |  | -1.417573 | 0.000170865 | 0.0001513598
-1.39999 | 0.000169866 |  |  | -1.407529 | 0.000169866 | 0.0001503289
-1.38998 | 0.000168479 |  |  | -1.397457 | 0.000168479 | 0.0001492969
-1.37998 | 0.000167121 |  |  | -1.387397 | 0.000167121 | 0.000148266
-1.36998 | 0.000165617 |  |  | -1.37733 | 0.000165617 | 0.0001472351
-1.35997 | 0.000164519 |  |  | -1.367271 | 0.000164519 | 0.0001462031
-1.34997 | 0.000163183 |  |  | -1.357212 | 0.000163183 | 0.0001451722
-1.33997 | 0.000161774 |  |  | -1.34715 | 0.000161774 | 0.0001441412
-1.32997 | 0.000160877 |  |  | -1.33711 | 0.000160877 | 0.0001431103
-1.32 | 0.000159094 |  |  | -1.327061 | 0.000159094 | 0.0001420825
-1.31 | 0.000157501 |  |  | -1.31699 | 0.000157501 | 0.0001410515
-1.29999 | 0.00015663 |  |  | -1.306941 | 0.00015663 | 0.0001400196
-1.28998 | 0.000155383 |  |  | -1.296876 | 0.000155383 | 0.0001389876
-1.27999 | 0.000154035 |  |  | -1.286826 | 0.000154035 | 0.0001379577
-1.26998 | 0.000152183 |  | 0 | -1.276734 | 0.000152183 | 0.0001369258
-1.25998 | 0.000151497 |  | 0 | -1.266703 | 0.000151497 | 0.0001358948
-1.24997 | 0.000150154 |  | 0 | -1.256634 | 0.000150154 | 0.0001348629
-1.23996 | 0.000148868 |  | 0 | -1.246567 | 0.000148868 | 0.0001338309
-1.23 | 0.000147921 |  | 0 | -1.236565 | 0.000147921 | 0.0001328041
-1.22 | 0.000146367 |  |  | -1.226496 | 0.000146367 | 0.0001317732
-1.20999 | 0.000145013 |  |  | -1.216426 | 0.000145013 | 0.0001307412
-1.19999 | 0.000143864 |  |  | -1.206375 | 0.000143864 | 0.0001297103
-1.18998 | 0.000142475 |  |  | -1.196303 | 0.000142475 | 0.0001286783
-1.17998 | 0.000141131 |  |  | -1.186243 | 0.000141131 | 0.0001276474
-1.16998 | 0.000139811 |  |  | -1.176185 | 0.000139811 | 0.0001266165
-1.15998 | 0.000138483 |  |  | -1.166126 | 0.000138483 | 0.0001255856
-1.14997 | 0.000137438 |  |  | -1.156069 | 0.000137438 | 0.0001245536
-1.14 | 0.000136041 |  |  | -1.146037 | 0.000136041 | 0.0001235258
-1.12999 | 0.00013478 |  |  | -1.135972 | 0.00013478 | 0.0001224938
-1.11999 | 0.000133504 |  |  | -1.125915 | 0.000133504 | 0.0001214629
-1.10998 | 0.000132364 |  |  | -1.115854 | 0.000132364 | 0.0001204309
-1.09998 | 0.000131098 |  |  | -1.105798 | 0.000131098 | 0.0001194
-1.08998 | 0.000129799 |  |  | -1.09574 | 0.000129799 | 0.0001183691
-1.07997 | 0.000128546 |  |  | -1.085675 | 0.000128546 | 0.0001173371
-1.06996 | 0.00012731 |  |  | -1.07561 | 0.00012731 | 0.0001163051
-1.05996 | 0.000125997 |  |  | -1.065552 | 0.000125997 | 0.0001152742
-1.05 | 0.00012478 |  |  | -1.055538 | 0.00012478 | 0.0001142474
-1.03999 | 0.000123731 |  |  | -1.045481 | 0.000123731 | 0.0001132155
-1.02999 | 0.000122388 |  |  | -1.035422 | 0.000122388 | 0.0001121845
-1.01998 | 0.000121218 |  |  | -1.02536 | 0.000121218 | 0.0001111526
-1.00998 | 0.000119858 |  |  | -1.015299 | 0.000119858 | 0.0001101216
-0.99998 | 0.000118642 |  |  | -1.005245 | 0.000118642 | 0.0001090907
-0.98997 | 0.000117501 |  |  | -0.9951847 | 0.000117501 | 0.0001080587
-0.97997 | 0.000116157 |  |  | -0.985125 | 0.000116157 | 0.0001070278
-0.96996 | 0.000114812 |  |  | -0.9750554 | 0.000114812 | 0.0001059959
-0.95999 | 0.000113486 |  |  | -0.9650265 | 0.000113486 | 0.000104968
-0.94999 | 0.000112083 |  |  | -0.9549642 | 0.000112083 | 0.0001039371
-0.93999 | 0.000110699 |  |  | -0.9449028 | 0.000110699 | 0.0001029062
-0.92999 | 0.00010972 |  |  | -0.9348593736 | 0.00010972 | 0.0001018752
-0.91998 | 0.000108565 |  |  | -0.9247981147 | 0.000108565 | 0.0001008433
-0.90998 | 0.000107181 |  |  | -0.9147367 | 0.000107181 | 9.981232e-05
-0.89998 | 0.000105916 |  |  | -0.9046806 | 0.000105916 | 9.878139e-05
-0.88997 | 0.000104532 |  |  | -0.8946091 | 0.000104532 | 9.774942e-05
-0.87997 | 0.000103229 |  |  | -0.8845513 | 0.000103229 | 9.671849e-05
-0.87 | 0.000102179 |  |  | -0.8745347 | 0.000102179 | 9.569064e-05
-0.85999 | 0.00010126 |  |  | -0.8644839188 | 0.00010126 | 9.465867e-05
-0.84999 | 0.000100114 |  |  | -0.8544331 | 0.000100114 | 9.362773e-05
-0.83998 | 9.88227e-05 |  |  | -0.8443658 | 9.88227e-05 | 9.259576e-05
-0.82998 | 9.75414e-05 |  |  | -0.8343089 | 9.75414e-05 | 9.156481e-05
-0.81998 | 9.64295e-05 |  |  | -0.8242595 | 9.64295e-05 | 9.053387e-05
-0.80998 | 9.49016e-05 |  |  | -0.8141917 | 9.49016e-05 | 8.950292e-05
-0.79997 | 9.38368e-05 |  |  | -0.8041345 | 9.38368e-05 | 8.847094e-05
-0.78997 | 9.26862e-05 |  |  | -0.7940834 | 9.26862e-05 | 8.743998e-05
-0.78 | 9.13662e-05 |  |  | -0.7840548 | 9.13662e-05 | 8.641211e-05
-0.77 | 9.01978e-05 |  |  | -0.774003 | 9.01978e-05 | 8.538115e-05
-0.75999 | 8.90343e-05 |  |  | -0.7639413 | 8.90343e-05 | 8.434915e-05
-0.74999 | 8.7675e-05 |  |  | -0.7538810165 | 8.7675e-05 | 8.331818e-05
-0.73999 | 8.64357e-05 |  |  | -0.743826 | 8.64357e-05 | 8.22872e-05
-0.72997 | 8.51549e-05 |  |  | -0.7337492 | 8.51549e-05 | 8.125415e-05
-0.71997 | 8.41843e-05 |  |  | -0.7237061 | 8.41843e-05 | 8.022315e-05
-0.70997 | 8.28827e-05 |  |  | -0.7136483 | 8.28827e-05 | 7.919215e-05
-0.69997 | 8.13852e-05 |  |  | -0.7035819 | 8.13852e-05 | 7.816113e-05
-0.69 | 8.03424e-05 |  |  | -0.6935656 | 8.03424e-05 | 7.71332e-05
-0.67999 | 7.94028e-05 |  |  | -0.6835139 | 7.94028e-05 | 7.610113e-05
-0.66999 | 7.80319e-05 |  |  | -0.6734531 | 7.80319e-05 | 7.507007e-05
-0.65999 | 7.68103e-05 |  |  | -0.6633988 | 7.68103e-05 | 7.4039e-05
-0.64999 | 7.58505e-05 |  |  | -0.6533562 | 7.58505e-05 | 7.30079e-05
-0.63998 | 7.42489e-05 |  |  | -0.6432752 | 7.42489e-05 | 7.197576e-05
-0.62998 | 7.30351e-05 |  |  | -0.6332213 | 7.30351e-05 | 7.094461e-05
-0.61998 | 7.19379e-05 |  |  | -0.6231726 | 7.19379e-05 | 6.991344e-05
-0.60997 | 7.09144e-05 |  |  | -0.6131172 | 7.09144e-05 | 6.88812e-05
-0.60001 | 6.97128e-05 |  |  | -0.6031039 | 6.97128e-05 | 6.785408e-05
-0.59 | 6.86295e-05 |  |  | -0.5930458 | 6.86295e-05 | 6.682176e-05
-0.58 | 6.75473e-05 |  |  | -0.5829977 | 6.75473e-05 | 6.579042e-05
-0.56999 | 6.61917e-05 |  |  | -0.5729276 | 6.61917e-05 | 6.4758e-05
-0.55998 | 6.50757e-05 |  |  | -0.5628681 | 6.50757e-05 | 6.372551e-05
-0.54998 | 6.39953e-05 |  |  | -0.5528201 | 6.39953e-05 | 6.269398e-05
-0.53998 | 6.24009e-05 |  |  | -0.5427494 | 6.24009e-05 | 6.166236e-05
-0.52998 | 6.13754e-05 |  |  | -0.5327038 | 6.13754e-05 | 6.063065e-05
-0.51998 | 6.0188e-05 |  |  | -0.5226511 | 6.0188e-05 | 5.959884e-05
-0.51 | 5.89598e-05 |  |  | -0.5126166 | 5.89598e-05 | 5.856896e-05
-0.5 | 5.78245e-05 |  |  | -0.5025663 | 5.78245e-05 | 5.753688e-05
-0.49 | 5.66168e-05 |  |  | -0.4925127 | 5.66168e-05 | 5.650465e-05
-0.48 | 5.54381e-05 |  |  | -0.4824603 | 5.54381e-05 | 5.547223e-05
-0.46999 | 5.4352e-05 |  |  | -0.4724021 | 5.4352e-05 | 5.443857e-05
-0.45999 | 5.32027e-05 |  |  | -0.4623511 | 5.32027e-05 | 5.340572e-05
-0.44998 | 5.20812e-05 |  |  | -0.4522914 | 5.20812e-05 | 5.237157e-05
-0.43998 | 5.08922e-05 |  |  | -0.4422386 | 5.08922e-05 | 5.133814e-05
-0.42998 | 4.96277e-05 |  |  | -0.4321825 | 4.96277e-05 | 5.030438e-05
-0.42 | 4.84109e-05 |  |  | -0.4221485 | 4.84109e-05 | 4.927229e-05
-0.41 | 4.73114e-05 |  |  | -0.4120997 | 4.73114e-05 | 4.823769e-05
-0.4 | 4.61007e-05 |  |  | -0.4020459 | 4.61007e-05 | 4.720259e-05
-0.38999 | 4.4931e-05 |  |  | -0.391984 | 4.4931e-05 | 4.616587e-05
-0.38 | 4.38205e-05 |  |  | -0.3819448 | 4.38205e-05 | 4.513057e-05
-0.36999 | 4.27993e-05 |  |  | -0.3718894 | 4.27993e-05 | 4.409246e-05
-0.35999 | 4.15942e-05 |  |  | -0.361836 | 4.15942e-05 | 4.305453e-05
-0.34999 | 4.05186e-05 |  |  | -0.3517882 | 4.05186e-05 | 4.201564e-05
-0.33998 | 3.93311e-05 |  |  | -0.3417255 | 3.93311e-05 | 4.097462e-05
-0.32998 | 3.81819e-05 |  |  | -0.3316745 | 3.81819e-05 | 3.993339e-05
-0.32 | 3.6993e-05 |  |  | -0.3216417 | 3.6993e-05 | 3.889283e-05
-0.31 | 3.58669e-05 |  |  | -0.3115918 | 3.58669e-05 | 3.784857e-05
-0.3 | 3.46501e-05 |  |  | -0.3015378 | 3.46501e-05 | 3.680247e-05
-0.28999 | 3.35746e-05 |  |  | -0.29148 | 3.35746e-05 | 3.575324e-05
-0.27999 | 3.23663e-05 |  |  | -0.2814264 | 3.23663e-05 | 3.470269e-05
-0.26998 | 3.134e-05 |  |  | -0.2713708692 | 3.134e-05 | 3.364837e-05
-0.25998 | 3.02255e-05 |  |  | -0.2613214 | 3.02255e-05 | 3.259204e-05
-0.24998 | 2.90253e-05 |  |  | -0.2512681 | 2.90253e-05 | 3.15322e-05
-0.23998 | 2.79136e-05 |  |  | -0.2412188 | 2.79136e-05 | 3.046839e-05
-0.23001 | 2.68081e-05 |  |  | -0.2311997 | 2.68081e-05 | 2.940327e-05
-0.22 | 2.56694e-05 |  |  | -0.2211392 | 2.56694e-05 | 2.832872e-05
-0.21 | 2.45952e-05 |  |  | -0.2110915 | 2.45952e-05 | 2.724939e-05
-0.2 | 2.34056e-05 |  |  | -0.2010387 | 2.34056e-05 | 2.61634e-05
-0.18999 | 2.23185e-05 |  |  | -0.1909805 | 2.23185e-05 | 2.506874e-05
-0.17998 | 2.11948e-05 |  |  | -0.1809206 | 2.11948e-05 | 2.396543e-05
-0.16998 | 2.00704e-05 |  |  | -0.1708707 | 2.00704e-05 | 2.285341e-05
-0.15997 | 1.89498e-05 |  |  | -0.160811 | 1.89498e-05 | 2.17291e-05
-0.14997 | 1.78366e-05 |  |  | -0.1507616 | 1.78366e-05 | 2.059322e-05
-0.14 | 1.67248e-05 |  |  | -0.1407422 | 1.67248e-05 | 1.944636e-05
-0.13 | 1.55951e-05 |  |  | -0.1306921 | 1.55951e-05 | 1.827964e-05
-0.11999 | 1.4473e-05 |  |  | -0.1206323 | 1.4473e-05 | 1.709304e-05
-0.10997 | 1.33386e-05 |  |  | -0.110562 | 1.33386e-05 | 1.588392e-05
-0.09997 | 1.22192e-05 |  |  | -0.1005123 | 1.22192e-05 | 1.4653e-05
-0.08996 | 1.10273e-05 |  |  | -0.09044939 | 1.10273e-05 | 1.339327e-05
-0.07997 | 9.88385e-06 |  |  | -0.08040865 | 9.88385e-06 | 1.210478e-05
-0.06997 | 8.72428e-06 |  |  | -0.07035718 | 8.72428e-06 | 1.07794e-05
-0.05995 | 7.5716e-06 |  |  | -0.06028603 | 7.5716e-06 | 9.41071e-06
-0.04998 | 6.3925e-06 |  |  | -0.05026369915 | 6.3925e-06 | 8.00291e-06
-0.03998 | 5.19786e-06 |  |  | -0.04021068 | 5.19786e-06 | 6.538504e-06
-0.02998 | 3.96109e-06 |  |  | -0.03015579 | 3.96109e-06 | 5.01444e-06
-0.01998 | 2.69813e-06 |  |  | -0.02009974 | 2.69813e-06 | 3.422508e-06
-0.00997 | 1.37948e-06 |  |  | -0.01003122 | 1.37948e-06 | 1.751656e-06
3.1411e-05 | 3.94039e-09 |  |  | 3.123613e-05 | 3.94039e-09 | 5.668897e-09
0.01 | 1.47144e-06 |  |  | 0.009934697 | 1.47144e-06 | 1.856687e-06
0.01997 | 3.0495e-06 |  |  | 0.01983466319 | 3.0495e-06 | 3.820924e-06
0.02997 | 4.77379e-06 |  |  | 0.02975814 | 4.77379e-06 | 5.920131e-06
0.03997 | 6.68904e-06 |  |  | 0.03967314 | 6.68904e-06 | 8.166361e-06
0.04996 | 8.85472e-06 |  |  | 0.04956703 | 8.85472e-06 | 1.057735e-05
0.05997 | 1.13161e-05 |  |  | 0.05946779 | 1.13161e-05 | 1.318361e-05
0.06999 | 1.41448e-05 |  |  | 0.06936225 | 1.41448e-05 | 1.600972e-05
0.07999 | 1.74223e-05 |  |  | 0.0792168 | 1.74223e-05 | 1.907673e-05
0.08999 | 2.12035e-05 |  |  | 0.08904898867 | 2.12035e-05 | 2.242396e-05
0.09999 | 2.55761e-05 |  |  | 0.09885493 | 2.55761e-05 | 2.608997e-05
0.11 | 3.05879e-05 |  |  | 0.1086425 | 3.05879e-05 | 3.012287e-05
0.12 | 3.62792e-05 |  |  | 0.1183899 | 3.62792e-05 | 3.456455e-05
0.13001 | 4.26985e-05 |  |  | 0.128115 | 4.26985e-05 | 3.94808e-05
0.13997 | 4.98765e-05 |  |  | 0.1377565 | 4.98765e-05 | 4.490353e-05
0.14997 | 5.78287e-05 |  |  | 0.1474036 | 5.78287e-05 | 5.09542e-05
0.15997 | 6.65971e-05 |  |  | 0.1570144 | 6.65971e-05 | 5.769572e-05
0.16997 | 7.62145e-05 |  |  | 0.1665876 | 7.62145e-05 | 6.522316e-05
0.17998 | 8.66396e-05 |  |  | 0.1761349 | 8.66396e-05 | 7.365361e-05
0.18998 | 9.79954e-05 |  |  | 0.185631 | 9.79954e-05 | 8.309337e-05
0.19998 | 0.000110132 |  |  | 0.1950923 | 0.000110132 | 9.369042e-05
0.20998 | 0.000123235 |  |  | 0.2045108307 | 0.000123235 | 0.000105604
0.21998 | 0.000137336 |  |  | 0.213885 | 0.000137336 | 0.0001190153
0.23001 | 0.00015263 |  |  | 0.2232362806 | 0.00015263 | 0.0001341787
0.24002 | 0.000169071 |  |  | 0.2325166 | 0.000169071 | 0.0001512566
0.24998 | 0.000186911 |  |  | 0.2416849 | 0.000186911 | 0.0001704429
0.25999 | 0.000206448 |  |  | 0.2508278 | 0.000206448 | 0.0001922334
0.26999 | 0.000227966 |  |  | 0.2598729 | 0.000227966 | 0.0002168576
0.27999 | 0.000251886 |  |  | 0.2688113 | 0.000251886 | 0.000244729
0.28999 | 0.000278744 |  |  | 0.2776193 | 0.000278744 | 0.0002762943
0.29999 | 0.000309108 |  |  | 0.2862718 | 0.000309108 | 0.0003120619
0.31 | 0.000343791 |  |  | 0.2947426 | 0.000343791 | 0.0003526534
0.31999 | 0.000383597 |  |  | 0.302966 | 0.000383597 | 0.0003985972
0.33001 | 0.000429438 |  |  | 0.3109515 | 0.000429438 | 0.0004508824
0.34 | 0.000482135 |  |  | 0.3186028487 | 0.000482135 | 0.0005100471
0.35001 | 0.000542725 |  |  | 0.3259238645 | 0.000542725 | 0.0005773474
0.36001 | 0.000611836 |  |  | 0.3328567 | 0.000611836 | 0.0006536963
0.36998 | 0.000689635 |  |  | 0.3393739987 | 0.000689635 | 0.000740134
0.37998 | 0.000777093 |  |  | 0.3454926 | 0.000777093 | 0.0008386034
0.38997 | 0.000874132 |  |  | 0.351176 | 0.000874132 | 0.0009503637
0.39997 | 0.000980548 |  |  | 0.3564533 | 0.000980548 | 0.001077483
0.40997 | 0.0011 |  |  | 0.361152 | 0.0011 | 0.001221955
0.41997 | 0.00122 |  |  | 0.3658264 | 0.00122 | 0.001386168
0.42997 | 0.00135 |  |  | 0.370057 | 0.00135 | 0.001572839
0.44 | 0.00149 |  |  | 0.3738738 | 0.00149 | 0.001785738
0.45001 | 0.00164 |  |  | 0.3772268 | 0.00164 | 0.002027374
0.46002 | 0.0018 |  |  | 0.380136 | 0.0018 | 0.002302159
0.47002 | 0.00196 |  |  | 0.3830352 | 0.00196 | 0.002614327
0.48003 | 0.00213 |  |  | 0.3855006 | 0.00213 | 0.002969694
0.48999 | 0.0023 |  |  | 0.387916 | 0.0023 | 0.003371727
0.49999 | 0.00248 |  |  | 0.3899276 | 0.00248 | 0.003830671
0.50999 | 0.00266 |  |  | 0.3919392 | 0.00266 | 0.004352636
0.52 | 0.00285 |  |  | 0.393517 | 0.00285 | 0.004946927
0.53 | 0.00304 |  |  | 0.3950848 | 0.00304 | 0.005622234
0.54 | 0.00324 |  |  | 0.3962088 | 0.00324 | 0.006390339
0.55 | 0.00344 |  |  | 0.3973328 | 0.00344 | 0.007264015
0.56 | 0.00364 |  |  | 0.3984568 | 0.00364 | 0.008257789
0.57 | 0.00385 |  |  | 0.399137 | 0.00385 | 0.00938819
0.58001 | 0.00405 |  |  | 0.400271 | 0.00405 | 0.01067539
0.59001 | 0.00426 |  |  | 0.4009512 | 0.00426 | 0.01213824
0.60002 | 0.00448 |  |  | 0.4011976 | 0.00448 | 0.01380404
0.60998 | 0.00469 |  |  | 0.4018378 | 0.00469 | 0.01568912
0.61999 | 0.00491 |  |  | 0.4020842 | 0.00491 | 0.01784385
0.62999 | 0.00513 |  |  | 0.4023206 | 0.00513 | 0.0202927
0.63999 | 0.00535 |  |  | 0.402557 | 0.00535 | 0.02307843
0.64999 | 0.00557 |  |  | 0.4027934 | 0.00557 | 0.02624741
0.65999 | 0.00579 |  |  | 0.4030298 | 0.00579 | 0.02985238
0.66999 | 0.00602 |  |  | 0.4028224 | 0.00602 | 0.03395336
0.67999 | 0.00625 |  |  | 0.402615 | 0.00625 | 0.03861859
0.68999 | 0.00648 |  |  | 0.4024076 | 0.00648 | 0.04392574
0.7 | 0.00671 |  |  | 0.4022102 | 0.00671 | 0.04996959
0.71 | 0.00694 |  |  | 0.4020028 | 0.00694 | 0.05683865
0.71997 | 0.00717 |  |  | 0.4017654 | 0.00717 | 0.06462796
0.72997 | 0.0074 |  |  | 0.401558 | 0.0074 | 0.07351412
0.73997 | 0.00763 |  |  | 0.4013506 | 0.00763 | 0.08362311
0.74998 | 0.00787 |  |  | 0.4007094 | 0.00787 | 0.09513548
0.75998 | 0.0081 |  |  | 0.400502 | 0.0081 | 0.1082199
0.76998 | 0.00834 |  |  | 0.3998508 | 0.00834 | 0.1231049
0.77998 | 0.00858 |  |  | 0.3991996 | 0.00858 | 0.1400383
0.78998 | 0.00881 |  |  | 0.3989922 | 0.00881 | 0.159302
0.79999 | 0.00905 |  |  | 0.398351 | 0.00905 | 0.1812402
0.80999 | 0.00929 |  |  | 0.3976998 | 0.00929 | 0.2061742
0.81999 | 0.00953 |  |  | 0.3970486 | 0.00953 | 0.2345396
0.82999 | 0.00977 |  |  | 0.3963974 | 0.00977 | 0.2668087
0.83996 | 0.01001 |  |  | 0.3957162 | 0.01001 | 0.3034014
0.84996 | 0.01026 |  |  | 0.3946212 | 0.01026 | 0.3451474
0.85996 | 0.0105 |  |  | 0.39397 | 0.0105 | 0.3926386
0.86997 | 0.01074 |  |  | 0.3933288 | 0.01074 | 0.4467233
0.87998 | 0.01099 |  |  | 0.3922438 | 0.01099 | 0.5082593
0.88997 | 0.01123 |  |  | 0.3915826 | 0.01123 | 0.5781241
0.89998 | 0.01147 |  |  | 0.3909414 | 0.01147 | 0.6577633
0.90998 | 0.01172 |  |  | 0.3898464 | 0.01172 | 0.7482781
0.91998 | 0.01196 |  |  | 0.3891952 | 0.01196 | 0.8512499
0.92998 | 0.01221 |  |  | 0.3881002 | 0.01221 | 0.9683933
0.93998 | 0.01246 |  |  | 0.3870052 | 0.01246 | 1.101659
0.94998 | 0.01271 |  |  | 0.3859102 | 0.01271 | 1.253264
0.95995 | 0.01295 |  |  | 0.385229 | 0.01295 | 1.425184
0.96995 | 0.0132 |  |  | 0.384134 | 0.0132 | 1.621315
0.97995 | 0.01345 |  |  | 0.383039 | 0.01345 | 1.844439
0.98996 | 0.0137 |  |  | 0.381954 | 0.0137 | 2.098541
0.99996 | 0.01395 |  |  | 0.380859 | 0.01395 | 2.387344
1.01 | 0.0142 |  |  | 0.379804 | 0.0142 | 2.717295
1.02 | 0.01445 |  |  | 0.378709 | 0.01445 | 3.091254
1.03001 | 0.01471 |  |  | 0.3771802 | 0.01471 | 3.517133
1.04001 | 0.01496 |  |  | 0.3760852 | 0.01496 | 4.001171
1.05001 | 0.01521 |  |  | 0.3749902 | 0.01521 | 4.551826
1.06001 | 0.01546 |  |  | 0.3738952 | 0.01546 | 5.178264
1.07001 | 0.01571 |  |  | 0.3728002 | 0.01571 | 5.890918
1.07998 | 0.01596 |  |  | 0.3716752 | 0.01596 | 6.699059
1.08999 | 0.01621 |  |  | 0.3705902 | 0.01621 | 7.621996
1.09999 | 0.01646 |  |  | 0.3694952 | 0.01646 | 8.670971
1.10999 | 0.01672 |  |  | 0.3679564 | 0.01672 | 9.864313
1.11999 | 0.01697 |  |  | 0.3668614 | 0.01697 | 11.22189
1.12999 | 0.01723 |  |  | 0.3653226 | 0.01723 | 12.76631
1.14 | 0.01748 |  |  | 0.3642376 | 0.01748 | 14.52515
1.15 | 0.01773 |  |  | 0.3631426 | 0.01773 | 16.52418
1.16001 | 0.01799 |  |  | 0.3616138 | 0.01799 | 18.80075
1.17001 | 0.01824 |  |  | 0.3605188 | 0.01824 | 21.38822
1.18001 | 0.01849 |  |  | 0.3594238 | 0.01849 | 24.33179
1.19001 | 0.01875 |  |  | 0.357885 | 0.01875 | 27.68047
1.19999 | 0.01901 |  |  | 0.3563262 | 0.01901 | 31.48191
1.20999 | 0.01926 |  |  | 0.3552312 | 0.01926 | 35.81463
1.21998 | 0.01951 |  |  | 0.3541262 | 0.01951 | 40.73841
1.22999 | 0.01978 |  |  | 0.3521536 | 0.01978 | 46.35105
1.23999 | 0.02003 |  |  | 0.3510586 | 0.02003 | 52.73017
1.24999 | 0.02029 |  |  | 0.3495198 | 0.02029 | 59.98723
1.26 | 0.02054 |  |  | 0.3484348 | 0.02054 | 68.25184
1.27 | 0.0208 |  |  | 0.346896 | 0.0208 | 77.64509
1.28001 | 0.02105 |  |  | 0.345811 | 0.02105 | 88.34248
1.29001 | 0.02132 |  |  | 0.3438284 | 0.02132 | 100.5007
1.30001 | 0.02158 |  |  | 0.3422896 | 0.02158 | 114.3323
1.30998 | 0.02185 |  |  | 0.340277 | 0.02185 | 130.0171
1.31999 | 0.02211 |  |  | 0.3387482 | 0.02211 | 147.93
1.32998 | 0.02234 |  |  | 0.3385308 | 0.02234 | 168.2673
1.33999 | 0.02259 |  |  | 0.3374458 | 0.02259 | 191.4501
1.34999 | 0.02285 |  |  | 0.335907 | 0.02285 | 217.7986
1.35999 | 0.0231 |  |  | 0.334812 | 0.0231 | 247.7735
1.36999 | 0.02337 |  |  | 0.3328294 | 0.02337 | 281.8737
1.38 | 0.02363 |  |  | 0.3313006 | 0.02363 | 320.7083
1.38999 | 0.02389 |  |  | 0.3297518 | 0.02389 | 364.7992
1.40001 | 0.02416 |  |  | 0.3277892 | 0.02416 | 415.1122
1.41 | 0.02442 |  |  | 0.3262404 | 0.02442 | 472.1818
1.42001 | 0.02468 |  |  | 0.3247116 | 0.02468 | 537.2358
1.42998 | 0.02494 |  |  | 0.3231428 | 0.02494 | 610.9373
1.43998 | 0.02521 |  |  | 0.3211602 | 0.02521 | 695.0184
1.44999 | 0.02546 |  |  | 0.3200752 | 0.02546 | 790.7733
1.45998 | 0.02572 |  |  | 0.3185264 | 0.02572 | 899.4886
1.46999 | 0.02598 |  |  | 0.3169976 | 0.02598 | 1023.414
1.47999 | 0.02624 |  |  | 0.3154588 | 0.02624 | 1164.263
1.48999 | 0.0265 |  |  | 0.31392 | 0.0265 | 1324.496
1.5 | 0.02677 |  |  | 0.3119474 | 0.02677 | 1506.976
1.51 | 0.02703 |  |  | 0.3104086 | 0.02703 | 1714.376
1.51999 | 0.02729 |  |  | 0.3088598 | 0.02729 | 1950.068
1.53 | 0.02756 |  |  | 0.3068872 | 0.02756 | 2218.736
1.54 | 0.02782 |  |  | 0.3053484 | 0.02782 | 2524.092
1.54998 | 0.02807 |  |  | 0.3042334 | 0.02807 | 2870.734
1.55998 | 0.02834 |  |  | 0.3022508 | 0.02834 | 3265.823
1.56999 | 0.02861 |  |  | 0.3002782 | 0.02861 | 3715.766
1.57999 | 0.02887 |  |  | 0.2987394 | 0.02887 | 4227.154
1.58998 | 0.02911 |  |  | 0.2980782 | 0.02911 | 4808.302
1.6 | 0.02937 |  |  | 0.2965594 | 0.02937 | 5471.463
1.60999 | 0.02963 |  |  | 0.2950106 | 0.02963 | 6223.678
1.62 | 0.0299 |  |  | 0.293038 | 0.0299 | 7081.134
1.62999 | 0.03016 |  |  | 0.2914892 | 0.03016 | 8054.647
1.63999 | 0.03042 |  |  | 0.2899504 | 0.03042 | 9163.18
1.65 | 0.03067 |  |  | 0.2888654 | 0.03067 | 10425.62
1.65997 | 0.03093 |  |  | 0.2872966 | 0.03093 | 11855.88
1.66998 | 0.03119 |  |  | 0.2857678 | 0.03119 | 13489.3
1.67997 | 0.03145 |  |  | 0.284219 | 0.03145 | 15343.8
1.68998 | 0.03173 |  |  | 0.2818026 | 0.03173 | 17457.77
1.69998 | 0.03201 |  |  | 0.2793762 | 0.03201 | 19860.42
1.70999 | 0.03227 |  |  | 0.2778474 | 0.03227 | 22596.65
1.71999 | 0.03249 |  |  | 0.2780838 | 0.03249 | 25706.55
1.72999 | 0.03275 |  |  | 0.276545 | 0.03275 | 29244.46
1.74 | 0.03299 |  |  | 0.2759038 | 0.03299 | 33273.56
1.75 | 0.03324 |  |  | 0.2748088 | 0.03324 | 37852.88
1.75999 | 0.03353 |  |  | 0.2719286 | 0.03353 | 43056.89
1.77001 | 0.0338 |  |  | 0.269966 | 0.0338 | 48995.29
1.77997 | 0.03407 |  |  | 0.2679434 | 0.03407 | 55709.6
1.78997 | 0.03431 |  |  | 0.2672922 | 0.03431 | 63376.72
1.79997 | 0.03458 |  |  | 0.2653096 | 0.03458 | 72099.03
1.80997 | 0.03484 |  |  | 0.2637708 | 0.03484 | 82021.77
1.81998 | 0.03489 |  |  | 0.2715618 | 0.03489 | 93322.17
1.82998 | 0.03522 |  |  | 0.2669164 | 0.03522 | 106165.8
1.84 | 0.0355 |  |  | 0.26451 | 0.0355 | 120808.2
1.84999 | 0.03574 |  |  | 0.2638488 | 0.03574 | 137416.8
1.85999 | 0.03599 |  |  | 0.2627538 | 0.03599 | 156329
1.87 | 0.03616 |  |  | 0.2652192 | 0.03616 | 177867
1.88 | 0.03634 |  |  | 0.2672308 | 0.03634 | 202346.2
1.89 | 0.0366 |  |  | 0.265692 | 0.0366 | 230194.4
1.89996 | 0.03678 |  |  | 0.2676636 | 0.03678 | 261740.2
1.90997 | 0.03701 |  |  | 0.2674662 | 0.03701 | 297801
1.91997 | 0.03728 |  |  | 0.2654836 | 0.03728 | 338786.3
1.92997 | 0.03754 |  |  | 0.2639448 | 0.03754 | 385412.3
1.93998 | 0.03784 |  |  | 0.2606408 | 0.03784 | 438511.8
1.94998 | 0.03785 |  |  | 0.270197 | 0.03785 | 498862.6
1.95999 | 0.03811 |  |  | 0.2686682 | 0.03811 | 567592.5
1.97 | 0.03839 |  |  | 0.2662518 | 0.03839 | 645791.6
1.97999 | 0.03865 |  |  | 0.264703 | 0.03865 | 734574.9
1.99 | 0.0389 |  |  | 0.263618 | 0.0389 | 835779.6
2 | 0.03916 |  |  | 0.2620792 | 0.03916 | 950805

## InN 15nm Si (1)
V (V) | J L1 (A/cm^2) |  | Rs (ohm·cm^2) | Vd (V) | J L1 (A/cm^2) | Jd (A/cm^2)
-1.99997 | 0.000237654 |  | 6 | -2.001395924 | 0.000237654 | 0.000298592 | 42.73504
-1.98997 | 0.000236476 | Rsh dark | Rsh (ohm·cm^2) | -1.991388856 | 0.000236476 | 0.0002970994
-1.97996 | 0.000235159 | 6688 | 6700 | -1.981370954 | 0.000235159 | 0.0002956054 | 5000
-1.96997 | 0.000234145 | 8000 | n | -1.97137487 | 0.000234145 | 0.0002941144
-1.95996 | 0.000232794 | 1.8 | 1.38 | -1.961356764 | 0.000232794 | 0.0002926203
-1.94998 | 0.000231603 | J0 a -1V | J0 (A/cm^2) | -1.951369618 | 0.000231603 | 0.0002911308
-1.93998 | 0.000230657 | 0.000123 | 8.9e-08 | -1.941363942 | 0.000230657 | 0.0002896383
-1.92997 | 0.000229379 | 5e-07 | k | -1.931346274 | 0.000229379 | 0.0002881442
-1.91997 | 0.000228353 |  | 8.617e-05 | -1.921340118 | 0.000228353 | 0.0002866517
-1.90997 | 0.000227293 |  | T | -1.911333758 | 0.000227293 | 0.0002851591
-1.89997 | 0.000225997 |  | 300 | -1.901325982 | 0.000225997 | 0.0002836666
-1.88997 | 0.000224907 |  |  | -1.891319442 | 0.000224907 | 0.0002821741
-1.87996 | 0.000223741 |  | 0.089 | -1.881302446 | 0.000223741 | 0.00028068
-1.86996 | 0.000222725 |  |  | -1.87129635 | 0.000222725 | 0.0002791875
-1.85999 | 0.000221658 |  | 6.7 | -1.861319948 | 0.000221658 | 0.0002776994
-1.84999 | 0.000220585 |  |  | -1.85131351 | 0.000220585 | 0.0002762069
-1.83999 | 0.000219361 |  |  | -1.841306166 | 0.000219361 | 0.0002747144
-1.82998 | 0.00021824 |  |  | -1.83128944 | 0.00021824 | 0.0002732203
-1.81997 | 0.000217074 |  |  | -1.821272444 | 0.000217074 | 0.0002717263
-1.80997 | 0.000215998 |  |  | -1.811265988 | 0.000215998 | 0.0002702338
-1.79996 | 0.000214873 |  |  | -1.801249238 | 0.000214873 | 0.0002687397
-1.78996 | 0.0002137 |  |  | -1.7912422 | 0.0002137 | 0.0002672472
-1.77996 | 0.000212537 |  |  | -1.781235222 | 0.000212537 | 0.0002657547
-1.76999 | 0.000211452 |  |  | -1.771258712 | 0.000211452 | 0.0002642666
-1.75999 | 0.000210341 |  |  | -1.761252046 | 0.000210341 | 0.0002627741
-1.74998 | 0.000209097 |  |  | -1.751234582 | 0.000209097 | 0.00026128
-1.73998 | 0.000208043 |  |  | -1.741228258 | 0.000208043 | 0.0002597875
-1.72997 | 0.000206873 |  |  | -1.731211238 | 0.000206873 | 0.0002582935
-1.71998 | 0.000205825 |  |  | -1.72121495 | 0.000205825 | 0.0002568024
-1.70997 | 0.000204712 |  |  | -1.711198272 | 0.000204712 | 0.0002553084
-1.69997 | 0.000203544 |  |  | -1.701191264 | 0.000203544 | 0.0002538159
-1.68996 | 0.000202468 |  |  | -1.691174808 | 0.000202468 | 0.0002523218
-1.67999 | 0.000201288 |  |  | -1.681197728 | 0.000201288 | 0.0002508338
-1.66999 | 0.000200242 |  |  | -1.671191452 | 0.000200242 | 0.0002493412
-1.65998 | 0.000199088 |  |  | -1.661174528 | 0.000199088 | 0.0002478472
-1.64998 | 0.000197944 |  |  | -1.651167664 | 0.000197944 | 0.0002463547
-1.63997 | 0.000196831 |  |  | -1.641150986 | 0.000196831 | 0.0002448606
-1.62997 | 0.000195699 |  |  | -1.631144194 | 0.000195699 | 0.0002433681
-1.61997 | 0.000194413 |  |  | -1.621136478 | 0.000194413 | 0.0002418756
-1.60997 | 0.000193373 |  |  | -1.611130238 | 0.000193373 | 0.000240383
-1.59997 | 0.000192184 |  |  | -1.601123104 | 0.000192184 | 0.0002388905
-1.58999 | 0.000191058 |  |  | -1.591136348 | 0.000191058 | 0.0002374009
-1.57999 | 0.000189947 |  |  | -1.581129682 | 0.000189947 | 0.0002359084
-1.56999 | 0.000188826 |  |  | -1.571122956 | 0.000188826 | 0.0002344159
-1.55999 | 0.000187666 |  |  | -1.561115996 | 0.000187666 | 0.0002329233
-1.54998 | 0.000186603 |  |  | -1.551099618 | 0.000186603 | 0.0002314293
-1.53998 | 0.000185437 |  |  | -1.541092622 | 0.000185437 | 0.0002299368
-1.52997 | 0.000184231 |  |  | -1.531075386 | 0.000184231 | 0.0002284427
-1.51997 | 0.000183153 |  |  | -1.521068918 | 0.000183153 | 0.0002269502
-1.50996 | 0.000181998 |  |  | -1.511051988 | 0.000181998 | 0.0002254562
-1.5 | 0.000180833 |  |  | -1.501084998 | 0.000180833 | 0.0002239696
-1.48999 | 0.000179677 |  |  | -1.491068062 | 0.000179677 | 0.0002224756
-1.47999 | 0.00017852 |  |  | -1.48106112 | 0.00017852 | 0.000220983
-1.46999 | 0.000177368 |  |  | -1.471054208 | 0.000177368 | 0.0002194905
-1.45998 | 0.00017623 |  |  | -1.46103738 | 0.00017623 | 0.0002179965
-1.44999 | 0.000175162 |  |  | -1.451040972 | 0.000175162 | 0.0002165054
-1.43998 | 0.000173945 |  |  | -1.44102367 | 0.000173945 | 0.0002150114
-1.42998 | 0.000172798 |  |  | -1.431016788 | 0.000172798 | 0.0002135189
-1.41997 | 0.000171712 |  |  | -1.421000272 | 0.000171712 | 0.0002120248
-1.40999 | 0.000170589 |  |  | -1.411013534 | 0.000170589 | 0.0002105353
-1.39999 | 0.000169423 |  |  | -1.401006538 | 0.000169423 | 0.0002090427
-1.38998 | 0.000168352 |  |  | -1.390990112 | 0.000168352 | 0.0002075487
-1.37998 | 0.000167267 |  |  | -1.380983602 | 0.000167267 | 0.0002060562
-1.36998 | 0.000166132 |  |  | -1.370976792 | 0.000166132 | 0.0002045636
-1.35997 | 0.000164919 |  |  | -1.360959514 | 0.000164919 | 0.0002030696
-1.34997 | 0.000163852 |  |  | -1.350953112 | 0.000163852 | 0.0002015771
-1.33997 | 0.000162625 |  |  | -1.34094575 | 0.000162625 | 0.0002000845
-1.32997 | 0.000161457 |  |  | -1.330938742 | 0.000161457 | 0.000198592
-1.31999 | 0.000160324 |  |  | -1.320951944 | 0.000160324 | 0.0001971024
-1.30999 | 0.000159193 |  |  | -1.310945158 | 0.000159193 | 0.0001956099
-1.29999 | 0.000158095 |  |  | -1.30093857 | 0.000158095 | 0.0001941174
-1.28998 | 0.000156957 |  |  | -1.290921742 | 0.000156957 | 0.0001926233
-1.27998 | 0.000155778 |  |  | -1.280914668 | 0.000155778 | 0.0001911308
-1.26998 | 0.000154626 |  | 0 | -1.270907756 | 0.000154626 | 0.0001896383
-1.25997 | 0.00015346 |  | 0 | -1.26089076 | 0.00015346 | 0.0001881442
-1.24997 | 0.000152321 |  | 0 | -1.250883926 | 0.000152321 | 0.0001866517
-1.23996 | 0.000151209 |  | 0 | -1.240867254 | 0.000151209 | 0.0001851577
-1.22999 | 0.000149997 |  | 0 | -1.230889982 | 0.000149997 | 0.0001836696
-1.21999 | 0.000148942 |  |  | -1.220883652 | 0.000148942 | 0.0001821771
-1.20999 | 0.000147704 |  |  | -1.210876224 | 0.000147704 | 0.0001806845
-1.19999 | 0.000146612 |  |  | -1.200869672 | 0.000146612 | 0.000179192
-1.18998 | 0.000145513 |  |  | -1.190853078 | 0.000145513 | 0.000177698
-1.17998 | 0.0001443 |  |  | -1.1808458 | 0.0001443 | 0.0001762054
-1.16998 | 0.000143102 |  |  | -1.170838612 | 0.000143102 | 0.0001747129
-1.15997 | 0.000142022 |  |  | -1.160822132 | 0.000142022 | 0.0001732189
-1.14997 | 0.000140882 |  |  | -1.150815292 | 0.000140882 | 0.0001717263
-1.13999 | 0.000139823 |  |  | -1.140828938 | 0.000139823 | 0.0001702368
-1.12999 | 0.000138721 |  |  | -1.130822326 | 0.000138721 | 0.0001687442
-1.11998 | 0.00013745 |  |  | -1.1208047 | 0.00013745 | 0.0001672502
-1.10999 | 0.000136306 |  |  | -1.110807836 | 0.000136306 | 0.0001657591
-1.09998 | 0.000135154 |  |  | -1.100790924 | 0.000135154 | 0.0001642651
-1.08998 | 0.00013397 |  |  | -1.09078382 | 0.00013397 | 0.0001627726
-1.07997 | 0.000132825 |  |  | -1.08076695 | 0.000132825 | 0.0001612786
-1.06997 | 0.000131704 |  |  | -1.070760224 | 0.000131704 | 0.000159786
-1.05997 | 0.000130509 |  |  | -1.060753054 | 0.000130509 | 0.0001582935
-1.05 | 0.000129332 |  |  | -1.050775992 | 0.000129332 | 0.0001568054
-1.04 | 0.000128239 |  |  | -1.040769434 | 0.000128239 | 0.0001553129
-1.02999 | 0.000126944 |  |  | -1.030751664 | 0.000126944 | 0.0001538189
-1.01999 | 0.000125832 |  |  | -1.020744992 | 0.000125832 | 0.0001523263
-1.00998 | 0.000124714 |  |  | -1.010728284 | 0.000124714 | 0.0001508323
-0.99998 | 0.000123579 |  |  | -1.000721474 | 0.000123579 | 0.0001493397
-0.98998 | 0.000122369 |  |  | -0.990714214 | 0.000122369 | 0.0001478472
-0.97997 | 0.000121229 |  |  | -0.980697374 | 0.000121229 | 0.0001463532
-0.96997 | 0.00012006 |  |  | -0.97069036 | 0.00012006 | 0.0001448606
-0.96 | 0.00011882 |  |  | -0.96071292 | 0.00011882 | 0.0001433726
-0.94999 | 0.0001177 |  |  | -0.9506962 | 0.0001177 | 0.0001418786
-0.93999 | 0.000116563 |  |  | -0.940689378 | 0.000116563 | 0.000140386
-0.92999 | 0.000115402 |  |  | -0.930682412 | 0.000115402 | 0.0001388935
-0.91999 | 0.000114269 |  |  | -0.920675614 | 0.000114269 | 0.0001374009
-0.90999 | 0.000113145 |  |  | -0.91066887 | 0.000113145 | 0.0001359084
-0.89998 | 0.00011191 |  |  | -0.90065146 | 0.00011191 | 0.0001344144
-0.88998 | 0.000110791 |  |  | -0.890644746 | 0.000110791 | 0.0001329218
-0.87997 | 0.000109622 |  |  | -0.880627732 | 0.000109622 | 0.0001314278
-0.87001 | 0.000108446 |  |  | -0.870660676 | 0.000108446 | 0.0001299412
-0.86 | 0.000107259 |  |  | -0.860643554 | 0.000107259 | 0.0001284472
-0.84999 | 0.000106106 |  |  | -0.850626636 | 0.000106106 | 0.0001269532
-0.83999 | 0.000104847 |  |  | -0.840619082 | 0.000104847 | 0.0001254606
-0.82998 | 0.000103684 |  |  | -0.830602104 | 0.000103684 | 0.0001239666
-0.81999 | 0.000102514 |  |  | -0.820605084 | 0.000102514 | 0.0001224756
-0.80998 | 0.000101357 |  |  | -0.810588142 | 0.000101357 | 0.0001209815
-0.79998 | 0.000100182 |  |  | -0.800581092 | 0.000100182 | 0.000119489
-0.78997 | 9.9066e-05 |  |  | -0.790564396 | 9.9066e-05 | 0.000117995
-0.78 | 9.78304e-05 |  |  | -0.7805869824 | 9.78304e-05 | 0.0001165069
-0.77 | 9.66638e-05 |  |  | -0.7705799828 | 9.66638e-05 | 0.0001150144
-0.76 | 9.54721e-05 |  |  | -0.7605728326 | 9.54721e-05 | 0.0001135218
-0.75 | 9.4252e-05 |  |  | -0.750565512 | 9.4252e-05 | 0.0001120293
-0.73999 | 9.30997e-05 |  |  | -0.7405485982 | 9.30997e-05 | 0.0001105353
-0.72998 | 9.1919e-05 |  |  | -0.730531514 | 9.1919e-05 | 0.0001090412
-0.71998 | 9.07519e-05 |  |  | -0.7205245114 | 9.07519e-05 | 0.0001075487
-0.70997 | 8.95459e-05 |  |  | -0.7105072754 | 8.95459e-05 | 0.0001060547
-0.69997 | 8.83037e-05 |  |  | -0.7004998222 | 8.83037e-05 | 0.0001045621
-0.69 | 8.71081e-05 |  |  | -0.6905226486 | 8.71081e-05 | 0.0001030741
-0.68 | 8.59477e-05 |  |  | -0.6805156862 | 8.59477e-05 | 0.0001015815
-0.66999 | 8.47772e-05 |  |  | -0.6704986632 | 8.47772e-05 | 0.0001000875
-0.65999 | 8.3527e-05 |  |  | -0.660491162 | 8.3527e-05 | 9.859497e-05
-0.64999 | 8.23607e-05 |  |  | -0.6504841642 | 8.23607e-05 | 9.710243e-05
-0.63999 | 8.11851e-05 |  |  | -0.6404771106 | 8.11851e-05 | 9.56099e-05
-0.62999 | 7.99629e-05 |  |  | -0.6304697774 | 7.99629e-05 | 9.411736e-05
-0.61998 | 7.87925e-05 |  |  | -0.620452755 | 7.87925e-05 | 9.262333e-05
-0.60998 | 7.7635e-05 |  |  | -0.61044581 | 7.7635e-05 | 9.113079e-05
-0.60001 | 7.63854e-05 |  |  | -0.6004683124 | 7.63854e-05 | 8.964273e-05
-0.59 | 7.5185e-05 |  |  | -0.59045111 | 7.5185e-05 | 8.81487e-05
-0.58 | 7.40152e-05 |  |  | -0.5804440912 | 7.40152e-05 | 8.665616e-05
-0.56999 | 7.28013e-05 |  |  | -0.5704268078 | 7.28013e-05 | 8.516213e-05
-0.55999 | 7.15809e-05 |  |  | -0.5604194854 | 7.15809e-05 | 8.36696e-05
-0.54999 | 7.03465e-05 |  |  | -0.550412079 | 7.03465e-05 | 8.217706e-05
-0.53998 | 6.91145e-05 |  |  | -0.540394687 | 6.91145e-05 | 8.068303e-05
-0.52998 | 6.79149e-05 |  |  | -0.5303874894 | 6.79149e-05 | 7.919049e-05
-0.51998 | 6.67251e-05 |  |  | -0.5203803506 | 6.67251e-05 | 7.769796e-05
-0.51001 | 6.54501e-05 |  |  | -0.5104027006 | 6.54501e-05 | 7.62099e-05
-0.50001 | 6.42769e-05 |  |  | -0.5003956614 | 6.42769e-05 | 7.471736e-05
-0.49 | 6.30218e-05 |  |  | -0.4903781308 | 6.30218e-05 | 7.322333e-05
-0.48001 | 6.18032e-05 |  |  | -0.4803808192 | 6.18032e-05 | 7.173228e-05
-0.47 | 6.05906e-05 |  |  | -0.4703635436 | 6.05906e-05 | 7.023825e-05
-0.46 | 5.93412e-05 |  |  | -0.4603560472 | 5.93412e-05 | 6.874572e-05
-0.44999 | 5.81133e-05 |  |  | -0.4503386798 | 5.81133e-05 | 6.725169e-05
-0.43998 | 5.69074e-05 |  |  | -0.4403214444 | 5.69074e-05 | 6.575766e-05
-0.42998 | 5.56619e-05 |  |  | -0.4303139714 | 5.56619e-05 | 6.426512e-05
-0.42001 | 5.44423e-05 |  |  | -0.4203366538 | 5.44423e-05 | 6.277706e-05
-0.41001 | 5.32265e-05 |  |  | -0.410329359 | 5.32265e-05 | 6.128452e-05
-0.4 | 5.19805e-05 |  |  | -0.400311883 | 5.19805e-05 | 5.979049e-05
-0.39 | 5.07248e-05 |  |  | -0.3903043488 | 5.07248e-05 | 5.829795e-05
-0.38 | 4.9508e-05 |  |  | -0.380297048 | 4.9508e-05 | 5.680542e-05
-0.37 | 4.82588e-05 |  |  | -0.3702895528 | 4.82588e-05 | 5.531288e-05
-0.36 | 4.70354e-05 |  |  | -0.3602822124 | 4.70354e-05 | 5.382034e-05
-0.34999 | 4.57732e-05 |  |  | -0.3502646392 | 4.57732e-05 | 5.232631e-05
-0.33998 | 4.45186e-05 |  |  | -0.3402471116 | 4.45186e-05 | 5.083228e-05
-0.32998 | 4.32707e-05 |  |  | -0.3302396242 | 4.32707e-05 | 4.933974e-05
-0.32 | 4.20229e-05 |  |  | -0.3202521374 | 4.20229e-05 | 4.785018e-05
-0.31001 | 4.07787e-05 |  |  | -0.3102546722 | 4.07787e-05 | 4.635913e-05
-0.3 | 3.95312e-05 |  |  | -0.3002371872 | 3.95312e-05 | 4.48651e-05
-0.29 | 3.82663e-05 |  |  | -0.2902295978 | 3.82663e-05 | 4.337256e-05
-0.27999 | 3.70089e-05 |  |  | -0.2802120534 | 3.70089e-05 | 4.187852e-05
-0.26999 | 3.57416e-05 |  |  | -0.2702044496 | 3.57416e-05 | 4.038597e-05
-0.25998 | 3.44816e-05 |  |  | -0.2601868896 | 3.44816e-05 | 3.889192e-05
-0.24998 | 3.32115e-05 |  |  | -0.250179269 | 3.32115e-05 | 3.739937e-05
-0.23998 | 3.19365e-05 |  |  | -0.240171619 | 3.19365e-05 | 3.59068e-05
-0.23001 | 3.06826e-05 |  |  | -0.2301940956 | 3.06826e-05 | 3.441871e-05
-0.22 | 2.93612e-05 |  |  | -0.2201761672 | 2.93612e-05 | 3.292463e-05
-0.21 | 2.80909e-05 |  |  | -0.2101685454 | 2.80909e-05 | 3.143204e-05
-0.2 | 2.68047e-05 |  |  | -0.2001608282 | 2.68047e-05 | 2.993942e-05
-0.19 | 2.55306e-05 |  |  | -0.1901531836 | 2.55306e-05 | 2.844678e-05
-0.17999 | 2.42315e-05 |  |  | -0.180135389 | 2.42315e-05 | 2.695261e-05
-0.16998 | 2.29592e-05 |  |  | -0.1701177552 | 2.29592e-05 | 2.545839e-05
-0.15998 | 2.1667e-05 |  |  | -0.160110002 | 2.1667e-05 | 2.396561e-05
-0.14997 | 2.03772e-05 |  |  | -0.1500922632 | 2.03772e-05 | 2.247125e-05
-0.14001 | 1.90811e-05 |  |  | -0.1401244866 | 1.90811e-05 | 2.098426e-05
-0.13 | 1.77734e-05 |  |  | -0.1301066404 | 1.77734e-05 | 1.948966e-05
-0.11998 | 1.64663e-05 |  |  | -0.1200787978 | 1.64663e-05 | 1.799338e-05
-0.10997 | 1.51526e-05 |  |  | -0.1100609156 | 1.51526e-05 | 1.649835e-05
-0.09997 | 1.38296e-05 |  |  | -0.1000529776 | 1.38296e-05 | 1.50045e-05
-0.08997 | 1.24981e-05 |  |  | -0.0900449886 | 1.24981e-05 | 1.351021e-05
-0.07997 | 1.1161e-05 |  |  | -0.080036966 | 1.1161e-05 | 1.201536e-05
-0.06997 | 9.81616e-06 |  |  | -0.07002889696 | 9.81616e-06 | 1.051976e-05
-0.05996 | 8.45687e-06 |  |  | -0.06001074122 | 8.45687e-06 | 9.021679e-06
-0.04998 | 7.09253e-06 |  |  | -0.05002255518 | 7.09253e-06 | 7.526776e-06
-0.03998 | 5.71186e-06 |  |  | -0.04001427116 | 5.71186e-06 | 6.027145e-06
-0.02998 | 4.31297e-06 |  |  | -0.03000587782 | 4.31297e-06 | 4.525219e-06
-0.01998 | 2.89735e-06 |  |  | -0.0199973841 | 2.89735e-06 | 3.020255e-06
-0.00996 | 1.45756e-06 |  |  | -0.00996874536 | 1.45756e-06 | 1.508248e-06
2.87685e-05 | 4.05248e-09 |  |  | 2.874418512e-05 | 4.05248e-09 | 4.365606e-09
0.00998 | 1.49106e-06 |  |  | 0.00997105364 | 1.49106e-06 | 1.518282e-06
0.01997 | 3.02314e-06 |  |  | 0.01995186116 | 3.02314e-06 | 3.047373e-06
0.02997 | 4.59809e-06 |  |  | 0.02994241146 | 4.59809e-06 | 4.590311e-06
0.03997 | 6.23261e-06 |  |  | 0.03993260434 | 6.23261e-06 | 6.149556e-06
0.04996 | 7.92388e-06 |  |  | 0.04991245672 | 7.92388e-06 | 7.72879e-06
0.05997 | 9.70359e-06 |  |  | 0.05991177846 | 9.70359e-06 | 9.339777e-06
0.06998 | 1.15736e-05 |  |  | 0.0699105584 | 1.15736e-05 | 1.098865e-05
0.07998 | 1.35653e-05 |  |  | 0.0798986082 | 1.35653e-05 | 1.268595e-05
0.08997 | 1.56932e-05 |  |  | 0.0898758408 | 1.56932e-05 | 1.444769e-05
0.09999 | 1.80129e-05 |  |  | 0.0998819226 | 1.80129e-05 | 1.630263e-05
0.11 | 2.05213e-05 |  |  | 0.1098768722 | 2.05213e-05 | 1.827209e-05
0.12 | 2.32496e-05 |  |  | 0.1198605024 | 2.32496e-05 | 2.039333e-05
0.13001 | 2.62539e-05 |  |  | 0.1298524766 | 2.62539e-05 | 2.272044e-05
0.13998 | 2.95549e-05 |  |  | 0.1398026706 | 2.95549e-05 | 2.530636e-05
0.14997 | 3.32463e-05 |  |  | 0.1497705222 | 3.32463e-05 | 2.82526e-05
0.15998 | 3.73856e-05 |  |  | 0.1597556864 | 3.73856e-05 | 3.167653e-05
0.16998 | 4.20379e-05 |  |  | 0.1697277726 | 4.20379e-05 | 3.572115e-05
0.17999 | 4.73352e-05 |  |  | 0.1797059888 | 4.73352e-05 | 4.059686e-05
0.18999 | 5.34805e-05 |  |  | 0.189669117 | 5.34805e-05 | 4.656133e-05
0.19999 | 6.06915e-05 |  |  | 0.199625851 | 6.06915e-05 | 5.397266e-05
0.21 | 6.93243e-05 |  |  | 0.2095840542 | 6.93243e-05 | 6.330945e-05
0.21999 | 7.98479e-05 |  |  | 0.2195109126 | 7.98479e-05 | 7.515988e-05
0.22999 | 9.29661e-05 |  |  | 0.2294322034 | 9.29661e-05 | 9.03754e-05
0.24 | 0.000109593 |  |  | 0.239342442 | 0.000109593 | 0.0001100532
0.24996 | 0.000130966 |  |  | 0.249174204 | 0.000130966 | 0.0001354758
0.25996 | 0.00015897 |  |  | 0.25900618 | 0.00015897 | 0.000168759
0.26998 | 0.000195915 |  |  | 0.26880451 | 0.000195915 | 0.0002124273
0.27999 | 0.00024465 |  |  | 0.2785221 | 0.00024465 | 0.0002697063
0.28999 | 0.000308794 |  |  | 0.288137236 | 0.000308794 | 0.0003449687
0.29999 | 0.000392569 |  |  | 0.297634586 | 0.000392569 | 0.0004440991
0.31 | 0.000500699 |  |  | 0.306995806 | 0.000500699 | 0.0005749693
0.31999 | 0.000637813 |  |  | 0.316163122 | 0.000637813 | 0.000747351
0.33 | 0.000809024 |  |  | 0.325145856 | 0.000809024 | 0.0009754822
0.33999 | 0.00102 |  |  | 0.33387 | 0.00102 | 0.001276334
0.34999 | 0.00127 |  |  | 0.34237 | 0.00127 | 0.001674388
0.35999 | 0.00156 |  |  | 0.35063 | 0.00156 | 0.002200747
0.36999 | 0.0019 |  |  | 0.35859 | 0.0019 | 0.002896924
0.37999 | 0.00229 |  |  | 0.36625 | 0.00229 | 0.003817861
0.38999 | 0.00272 |  |  | 0.37367 | 0.00272 | 0.00503628
0.39999 | 0.0032 |  |  | 0.38079 | 0.0032 | 0.006648429
0.40999 | 0.00372 |  |  | 0.38767 | 0.00372 | 0.008781696
0.41999 | 0.00428 |  |  | 0.39431 | 0.00428 | 0.01160469
0.43 | 0.00487 |  |  | 0.40078 | 0.00487 | 0.01534484
0.43999 | 0.00551 |  |  | 0.40693 | 0.00551 | 0.02028466
0.44999 | 0.00617 |  |  | 0.41297 | 0.00617 | 0.02682792
0.46001 | 0.00687 |  |  | 0.41879 | 0.00687 | 0.0355076
0.47001 | 0.00759 |  |  | 0.42447 | 0.00759 | 0.04697519
0.48001 | 0.00834 |  |  | 0.42997 | 0.00834 | 0.06215257
0.48997 | 0.0091 |  |  | 0.43537 | 0.0091 | 0.08214794
0.49997 | 0.00989 |  |  | 0.44063 | 0.00989 | 0.1087043
0.50997 | 0.01071 |  |  | 0.44571 | 0.01071 | 0.1438523
0.51998 | 0.01154 |  |  | 0.45074 | 0.01154 | 0.1904252
0.52998 | 0.01238 |  |  | 0.4557 | 0.01238 | 0.2520126
0.53997 | 0.01325 |  |  | 0.46047 | 0.01325 | 0.3334323
0.54997 | 0.01412 |  |  | 0.46525 | 0.01412 | 0.4412878
0.55997 | 0.01502 |  |  | 0.46985 | 0.01502 | 0.5840389
0.56998 | 0.01593 |  |  | 0.4744 | 0.01593 | 0.7731926
0.57998 | 0.01685 |  |  | 0.47888 | 0.01685 | 1.023329
0.58998 | 0.01778 |  |  | 0.4833 | 0.01778 | 1.354394
0.60002 | 0.01873 |  |  | 0.48764 | 0.01873 | 1.794585
0.60998 | 0.01969 |  |  | 0.49184 | 0.01969 | 2.372523
0.61999 | 0.02066 |  |  | 0.49603 | 0.02066 | 3.140992
0.62999 | 0.02164 |  |  | 0.50015 | 0.02164 | 4.157214
0.63999 | 0.02264 |  |  | 0.50415 | 0.02264 | 5.502228
0.64999 | 0.02364 |  |  | 0.50815 | 0.02364 | 7.282413
0.65999 | 0.02466 |  |  | 0.51203 | 0.02466 | 9.638566
0.66999 | 0.02569 |  |  | 0.51585 | 0.02569 | 12.75704
0.68 | 0.02673 |  |  | 0.51962 | 0.02673 | 16.88921
0.69 | 0.02777 |  |  | 0.52338 | 0.02777 | 22.35358
0.70001 | 0.02883 |  |  | 0.52703 | 0.02883 | 29.59422
0.71 | 0.0299 |  |  | 0.5306 | 0.0299 | 39.15825
0.71997 | 0.03098 |  |  | 0.53409 | 0.03098 | 51.78408
0.72998 | 0.03207 |  |  | 0.53756 | 0.03207 | 68.55771
0.73998 | 0.03317 |  |  | 0.54096 | 0.03317 | 90.73913
0.74999 | 0.03428 |  |  | 0.54431 | 0.03428 | 120.1309
0.75999 | 0.03539 |  |  | 0.54765 | 0.03539 | 158.9985
0.76999 | 0.03652 |  |  | 0.55087 | 0.03652 | 210.4416
0.77999 | 0.03766 |  |  | 0.55403 | 0.03766 | 278.5287
0.78999 | 0.0388 |  |  | 0.55719 | 0.0388 | 368.645
0.8 | 0.03996 |  |  | 0.56024 | 0.03996 | 488.0548
0.81 | 0.04112 |  |  | 0.56328 | 0.04112 | 645.9621
0.82 | 0.04229 |  |  | 0.56626 | 0.04229 | 854.9594
0.83 | 0.04348 |  |  | 0.56912 | 0.04348 | 1131.577
0.83997 | 0.04466 |  |  | 0.57201 | 0.04466 | 1496.433
0.84997 | 0.04586 |  |  | 0.57481 | 0.04586 | 1980.595
0.85998 | 0.04707 |  |  | 0.57756 | 0.04707 | 2622.14
0.86999 | 0.04828 |  |  | 0.58031 | 0.04828 | 3471.491
0.87999 | 0.0495 |  |  | 0.58299 | 0.0495 | 4594.673
0.88999 | 0.05074 |  |  | 0.58555 | 0.05074 | 6081.253
0.89999 | 0.05197 |  |  | 0.58817 | 0.05197 | 8048.807
0.90999 | 0.05322 |  |  | 0.59067 | 0.05322 | 10652.95
0.92 | 0.05448 |  |  | 0.59312 | 0.05448 | 14103.61
0.93 | 0.05574 |  |  | 0.59556 | 0.05574 | 18666.75
0.94 | 0.05701 |  |  | 0.59794 | 0.05701 | 24706.27
0.94999 | 0.05828 |  |  | 0.60031 | 0.05828 | 32690.68
0.95997 | 0.05957 |  |  | 0.60255 | 0.05957 | 43243.31
0.96997 | 0.06086 |  |  | 0.60481 | 0.06086 | 57234.44
0.97997 | 0.06216 |  |  | 0.60701 | 0.06216 | 75752.31
0.98998 | 0.06346 |  |  | 0.60922 | 0.06346 | 100289.6
0.99998 | 0.06478 |  |  | 0.6113 | 0.06478 | 132737.8
1.00998 | 0.0661 |  |  | 0.61338 | 0.0661 | 175684.3
1.01998 | 0.06743 |  |  | 0.6154 | 0.06743 | 232526
1.02999 | 0.06876 |  |  | 0.61743 | 0.06876 | 307844.8
1.03999 | 0.0701 |  |  | 0.61939 | 0.0701 | 407446.2
1.04999 | 0.07145 |  |  | 0.62129 | 0.07145 | 539273.1
1.05999 | 0.0728 |  |  | 0.62319 | 0.0728 | 713751.8
1.06999 | 0.07416 |  |  | 0.62503 | 0.07416 | 944682.1
1.07996 | 0.07553 |  |  | 0.62678 | 0.07553 | 1249277.6
1.08997 | 0.0769 |  |  | 0.62857 | 0.0769 | 1653937.8
1.09997 | 0.07828 |  |  | 0.63029 | 0.07828 | 2189060.0
1.10997 | 0.07966 |  |  | 0.63201 | 0.07966 | 2897317.9
1.11997 | 0.08105 |  |  | 0.63367 | 0.08105 | 3834728.5
1.12997 | 0.08245 |  |  | 0.63527 | 0.08245 | 5075433.1
1.13998 | 0.08386 |  |  | 0.63682 | 0.08386 | 6719443.8
1.14998 | 0.08527 |  |  | 0.63836 | 0.08527 | 8893481.4
1.15999 | 0.08668 |  |  | 0.63991 | 0.08668 | 11774216.6
1.16999 | 0.0881 |  |  | 0.64139 | 0.0881 | 15583697.3
1.17999 | 0.08953 |  |  | 0.64281 | 0.08953 | 20625713.6
1.18999 | 0.09096 |  |  | 0.64423 | 0.09096 | 27299045.6
1.19996 | 0.09239 |  |  | 0.64562 | 0.09239 | 36101124.5
1.20996 | 0.09384 |  |  | 0.64692 | 0.09384 | 47781437.4
1.21996 | 0.09528 |  |  | 0.64828 | 0.09528 | 63240848.9
1.22997 | 0.09674 |  |  | 0.64953 | 0.09674 | 83725530.9
1.23997 | 0.09819 |  |  | 0.65083 | 0.09819 | 110814448.8
1.24997 | 0.09966 |  |  | 0.65201 | 0.09966 | 146667831.7
1.25997 | 0.10113 |  |  | 0.65319 | 0.10113 | 194121372.0
1.26998 | 0.1026 |  |  | 0.65438 | 0.1026 | 257000265.0
1.27998 | 0.10408 |  |  | 0.6555 | 0.10408 | 340151234.8
1.28998 | 0.10557 |  |  | 0.65656 | 0.10557 | 450205226.5
1.29999 | 0.10706 |  |  | 0.65763 | 0.10706 | 596033612.1
1.30995 | 0.10854 |  |  | 0.65871 | 0.10854 | 787992852.6
1.31996 | 0.11004 |  |  | 0.65972 | 0.11004 | 1043235837.0
1.32996 | 0.11154 |  |  | 0.66072 | 0.11154 | 1380768841.2
1.33996 | 0.11305 |  |  | 0.66166 | 0.11305 | 1827508723.5
1.34996 | 0.11456 |  |  | 0.6626 | 0.11456 | 2418788746.4
1.35996 | 0.11608 |  |  | 0.66348 | 0.11608 | 3201374047.9
1.36997 | 0.1176 |  |  | 0.66437 | 0.1176 | 4238348258.1
1.37997 | 0.11912 |  |  | 0.66525 | 0.11912 | 5609641660.5
1.38996 | 0.12065 |  |  | 0.66606 | 0.12065 | 7422528296.5
1.39998 | 0.12219 |  |  | 0.66684 | 0.12219 | 9829554150.3
1.40997 | 0.12372 |  |  | 0.66765 | 0.12372 | 13006204003.5
1.41998 | 0.12527 |  |  | 0.66836 | 0.12527 | 17219113186.7
1.42995 | 0.12681 |  |  | 0.66909 | 0.12681 | 22771101860.2
1.43995 | 0.12835 |  |  | 0.66985 | 0.12835 | 30138561975.0
1.44996 | 0.12991 |  |  | 0.6705 | 0.12991 | 39900904967.5
1.45995 | 0.13147 |  |  | 0.67113 | 0.13147 | 52795813726.5
1.46996 | 0.13303 |  |  | 0.67178 | 0.13303 | 69897188456.7
1.47996 | 0.13459 |  |  | 0.67242 | 0.13459 | 92512025070.9
1.48996 | 0.13616 |  |  | 0.673 | 0.13616 | 122443763070.9
1.49996 | 0.13773 |  |  | 0.67358 | 0.13773 | 162059744162.8
1.50996 | 0.13931 |  |  | 0.6741 | 0.13931 | 214493249957.5
1.51996 | 0.14089 |  |  | 0.67462 | 0.14089 | 283891317458.2
1.52997 | 0.14247 |  |  | 0.67515 | 0.14247 | 375848074250.6
1.53997 | 0.14406 |  |  | 0.67561 | 0.14406 | 497451574743.2
1.54995 | 0.14564 |  |  | 0.67611 | 0.14564 | 658030181628.1
1.55994 | 0.14723 |  |  | 0.67656 | 0.14723 | 870687993768.0
1.56995 | 0.14883 |  |  | 0.67697 | 0.14883 | 1152717204107.4
1.57995 | 0.15043 |  |  | 0.67737 | 0.15043 | 1525672280109.9
1.58995 | 0.15203 |  |  | 0.67777 | 0.15203 | 2019294843524.4
1.59996 | 0.15364 |  |  | 0.67812 | 0.15364 | 2673375449020.0
1.60996 | 0.15525 |  |  | 0.67846 | 0.15525 | 3538330825950.2
1.61996 | 0.15686 |  |  | 0.6788 | 0.15686 | 4683137581165.0
1.62995 | 0.15847 |  |  | 0.67913 | 0.15847 | 6196602798666.7
1.63996 | 0.16009 |  |  | 0.67942 | 0.16009 | 8203777592167.3
1.64996 | 0.16171 |  |  | 0.6797 | 0.16171 | 10858063035719.9
1.65993 | 0.16333 |  |  | 0.67995 | 0.16333 | 14359047223300.4
1.66994 | 0.16496 |  |  | 0.68018 | 0.16496 | 19010163097871.9
1.67993 | 0.16659 |  |  | 0.68039 | 0.16659 | 25153741015244.5
1.68994 | 0.16822 |  |  | 0.68062 | 0.16822 | 33301423958372.8
1.69994 | 0.16986 |  |  | 0.68078 | 0.16986 | 44075909720478.0
1.70995 | 0.17149 |  |  | 0.68101 | 0.17149 | 58352773651563.7
1.71995 | 0.17314 |  |  | 0.68111 | 0.17314 | 77232480707755.3
1.72995 | 0.17478 |  |  | 0.68127 | 0.17478 | 102220609287420.0
1.73995 | 0.17643 |  |  | 0.68137 | 0.17643 | 135293504330519.6
1.75 | 0.17807 |  |  | 0.68158 | 0.17807 | 179318096022148.3
1.76 | 0.17972 |  |  | 0.68168 | 0.17972 | 237335443114979.7
1.77001 | 0.18137 |  |  | 0.68179 | 0.18137 | 314212037355804.1
1.77997 | 0.18301 |  |  | 0.68191 | 0.18301 | 415407511620586.4
1.78997 | 0.18466 |  |  | 0.68201 | 0.18466 | 549810242417394.3
1.79998 | 0.18632 |  |  | 0.68206 | 0.18632 | 727902222110854.4
1.80997 | 0.18799 |  |  | 0.68203 | 0.18799 | 963140815001593.5
1.81998 | 0.18965 |  |  | 0.68208 | 0.18965 | 1275116913724367.8
1.82999 | 0.19131 |  |  | 0.68213 | 0.19131 | 1688146861124652.5
1.84 | 0.19298 |  |  | 0.68212 | 0.19298 | 2234963550441167
1.84999 | 0.19463 |  |  | 0.68221 | 0.19463 | 2957244187589438.5
1.85999 | 0.19628 |  |  | 0.68231 | 0.19628 | 3914043675625705
1.87 | 0.19795 |  |  | 0.6823 | 0.19795 | 5181862521149665
1.88 | 0.19963 |  |  | 0.68222 | 0.19963 | 6858424581231614
1.89 | 0.2013 |  |  | 0.6822 | 0.2013 | 9077428732325066
1.89997 | 0.20297 |  |  | 0.68215 | 0.20297 | 12004279898247808
1.90998 | 0.20465 |  |  | 0.68208 | 0.20465 | 15892650479475428
1.91997 | 0.20632 |  |  | 0.68205 | 0.20632 | 21028731428994312
1.92998 | 0.208 |  |  | 0.68198 | 0.208 | 27840260428828016
1.93998 | 0.20969 |  |  | 0.68184 | 0.20969 | 36847817882787552
1.94998 | 0.21137 |  |  | 0.68176 | 0.21137 | 48769719169621840
1.95999 | 0.21306 |  |  | 0.68163 | 0.21306 | 64566980053347536
1.97 | 0.21475 |  |  | 0.6815 | 0.21475 | 85481216299603792
1.97999 | 0.21644 |  |  | 0.68135 | 0.21644 | 1.1311e+17
1.99 | 0.21815 |  |  | 0.6811 | 0.21815 | 1.4974e+17
2 | 0.21985 |  |  | 0.6809 | 0.21985 | 1.9819e+17

## InN 15nm Si (3)
V (V) | J L1 (A/cm^2) |  | Rs (ohm·cm^2) | Vd (V) | J L1 (A/cm^2) | Jd (A/cm^2)
-1.99997 | 0.01083 |  | 3.6 | -2.038958 | 0.01083 | 0.00999995 | 42.73504
-1.98997 | 0.01078 | Rsh dark | Rsh (ohm·cm^2) | -2.028778 | 0.01078 | 0.00994995
-1.97996 | 0.01072 | 180 | 200 | -2.018552 | 0.01072 | 0.0098999 | 5000
-1.96996 | 0.01067 | 200 | n | -2.008372 | 0.01067 | 0.0098499
-1.95996 | 0.01061 | 1.5 | 1.5 | -1.998156 | 0.01061 | 0.0097999
-1.94998 | 0.01056 | J0 a -1V | J0 (A/cm^2) | -1.987996 | 0.01056 | 0.00975
-1.93998 | 0.0105 | 0.0054 | 1e-07 | -1.97778 | 0.0105 | 0.0097
-1.92997 | 0.01045 | 1e-07 | k | -1.96759 | 0.01045 | 0.00964995
-1.91997 | 0.01039 |  | 8.617e-05 | -1.957374 | 0.01039 | 0.00959995
-1.90997 | 0.01034 |  | T | -1.947194 | 0.01034 | 0.00954995
-1.89996 | 0.01029 |  | 300 | -1.937004 | 0.01029 | 0.0094999
-1.88996 | 0.01023 |  |  | -1.926788 | 0.01023 | 0.0094499
-1.87996 | 0.01018 |  | 0.1 | -1.916608 | 0.01018 | 0.0093999
-1.86996 | 0.01012 |  |  | -1.906392 | 0.01012 | 0.0093499
-1.85998 | 0.01007 |  | 0.2 | -1.896232 | 0.01007 | 0.0093
-1.84999 | 0.01001 |  |  | -1.886026 | 0.01001 | 0.00925005
-1.83998 | 0.00996 |  |  | -1.875836 | 0.00996 | 0.0092
-1.82998 | 0.0099 |  |  | -1.86562 | 0.0099 | 0.00915
-1.81996 | 0.00985 |  |  | -1.85542 | 0.00985 | 0.0090999
-1.80997 | 0.0098 |  |  | -1.84525 | 0.0098 | 0.00904995
-1.79996 | 0.00974 |  |  | -1.835024 | 0.00974 | 0.0089999
-1.78996 | 0.00969 |  |  | -1.824844 | 0.00969 | 0.0089499
-1.77995 | 0.00963 |  |  | -1.814618 | 0.00963 | 0.00889985
-1.76999 | 0.00958 |  |  | -1.804478 | 0.00958 | 0.00885005
-1.75998 | 0.00952 |  |  | -1.794252 | 0.00952 | 0.0088
-1.74998 | 0.00947 |  |  | -1.784072 | 0.00947 | 0.00875
-1.73998 | 0.00941 |  |  | -1.773856 | 0.00941 | 0.0087
-1.72997 | 0.00936 |  |  | -1.763666 | 0.00936 | 0.00864995
-1.71998 | 0.00931 |  |  | -1.753496 | 0.00931 | 0.0086
-1.70997 | 0.00925 |  |  | -1.74327 | 0.00925 | 0.00854995
-1.69996 | 0.0092 |  |  | -1.73308 | 0.0092 | 0.0084999
-1.68996 | 0.00914 |  |  | -1.722864 | 0.00914 | 0.0084499
-1.67999 | 0.00909 |  |  | -1.712714 | 0.00909 | 0.00840005
-1.66999 | 0.00903 |  |  | -1.702498 | 0.00903 | 0.00835005
-1.65998 | 0.00898 |  |  | -1.692308 | 0.00898 | 0.0083
-1.64998 | 0.00893 |  |  | -1.682128 | 0.00893 | 0.00825
-1.63997 | 0.00887 |  |  | -1.671902 | 0.00887 | 0.00819995
-1.62997 | 0.00882 |  |  | -1.661722 | 0.00882 | 0.00814995
-1.61997 | 0.00876 |  |  | -1.651506 | 0.00876 | 0.00809995
-1.60997 | 0.00871 |  |  | -1.641326 | 0.00871 | 0.00804995
-1.59997 | 0.00865 |  |  | -1.63111 | 0.00865 | 0.00799995
-1.58999 | 0.0086 |  |  | -1.62095 | 0.0086 | 0.00795005
-1.57999 | 0.00854 |  |  | -1.610734 | 0.00854 | 0.00790005
-1.56999 | 0.00849 |  |  | -1.600554 | 0.00849 | 0.00785005
-1.55998 | 0.00844 |  |  | -1.590364 | 0.00844 | 0.0078
-1.54998 | 0.00838 |  |  | -1.580148 | 0.00838 | 0.00775
-1.53997 | 0.00833 |  |  | -1.569958 | 0.00833 | 0.00769995
-1.52996 | 0.00827 |  |  | -1.559732 | 0.00827 | 0.0076499
-1.51996 | 0.00822 |  |  | -1.549552 | 0.00822 | 0.0075999
-1.50996 | 0.00816 |  |  | -1.539336 | 0.00816 | 0.0075499
-1.49999 | 0.00811 |  |  | -1.529186 | 0.00811 | 0.00750005
-1.48999 | 0.00806 |  |  | -1.519006 | 0.00806 | 0.00745005
-1.47999 | 0.008 |  |  | -1.50879 | 0.008 | 0.00740005
-1.46998 | 0.00795 |  |  | -1.4986 | 0.00795 | 0.00735
-1.45998 | 0.00789 |  |  | -1.488384 | 0.00789 | 0.0073
-1.44998 | 0.00784 |  |  | -1.478204 | 0.00784 | 0.00725
-1.43997 | 0.00779 |  |  | -1.468014 | 0.00779 | 0.00719995
-1.42998 | 0.00773 |  |  | -1.457808 | 0.00773 | 0.00715
-1.41997 | 0.00768 |  |  | -1.447618 | 0.00768 | 0.00709995
-1.40999 | 0.00762 |  |  | -1.437422 | 0.00762 | 0.00705005
-1.39999 | 0.00757 |  |  | -1.427242 | 0.00757 | 0.00700005
-1.38998 | 0.00751 |  |  | -1.417016 | 0.00751 | 0.00695
-1.37998 | 0.00746 |  |  | -1.406836 | 0.00746 | 0.0069
-1.36998 | 0.00741 |  |  | -1.396656 | 0.00741 | 0.00685
-1.35998 | 0.00735 |  |  | -1.38644 | 0.00735 | 0.0068
-1.34997 | 0.0073 |  |  | -1.37625 | 0.0073 | 0.00674995
-1.33997 | 0.00724 |  |  | -1.366034 | 0.00724 | 0.00669995
-1.32997 | 0.00719 |  |  | -1.355854 | 0.00719 | 0.00664995
-1.32 | 0.00714 |  |  | -1.345704 | 0.00714 | 0.0066001
-1.31 | 0.00708 |  |  | -1.335488 | 0.00708 | 0.0065501
-1.29999 | 0.00703 |  |  | -1.325298 | 0.00703 | 0.00650005
-1.28999 | 0.00697 |  |  | -1.315082 | 0.00697 | 0.00645005
-1.27999 | 0.00692 |  |  | -1.304902 | 0.00692 | 0.00640005
-1.26998 | 0.00686 |  | 0 | -1.294676 | 0.00686 | 0.00635
-1.25998 | 0.00681 |  | 0 | -1.284496 | 0.00681 | 0.0063
-1.24997 | 0.00676 |  | 0 | -1.274306 | 0.00676 | 0.00624995
-1.23996 | 0.0067 |  | 0 | -1.26408 | 0.0067 | 0.0061999
-1.23 | 0.00665 |  | 0 | -1.25394 | 0.00665 | 0.0061501
-1.22 | 0.00659 |  |  | -1.243724 | 0.00659 | 0.0061001
-1.20999 | 0.00654 |  |  | -1.233534 | 0.00654 | 0.00605005
-1.19999 | 0.00648 |  |  | -1.223318 | 0.00648 | 0.00600005
-1.18998 | 0.00643 |  |  | -1.213128 | 0.00643 | 0.00595
-1.17998 | 0.00638 |  |  | -1.202948 | 0.00638 | 0.0059
-1.16998 | 0.00632 |  |  | -1.192732 | 0.00632 | 0.00585
-1.15998 | 0.00627 |  |  | -1.182552 | 0.00627 | 0.0058
-1.14997 | 0.00621 |  |  | -1.172326 | 0.00621 | 0.00574995
-1.13999 | 0.00616 |  |  | -1.162166 | 0.00616 | 0.00570005
-1.12999 | 0.00611 |  |  | -1.151986 | 0.00611 | 0.00565005
-1.11999 | 0.00605 |  |  | -1.14177 | 0.00605 | 0.00560005
-1.10999 | 0.006 |  |  | -1.13159 | 0.006 | 0.00555005
-1.09999 | 0.00594 |  |  | -1.121374 | 0.00594 | 0.00550005
-1.08999 | 0.00589 |  |  | -1.111194 | 0.00589 | 0.00545005
-1.07998 | 0.00583 |  |  | -1.100968 | 0.00583 | 0.0054
-1.06997 | 0.00578 |  |  | -1.090778 | 0.00578 | 0.00534995
-1.05997 | 0.00573 |  |  | -1.080598 | 0.00573 | 0.00529995
-1.05 | 0.00567 |  |  | -1.070412 | 0.00567 | 0.0052501
-1.04 | 0.00562 |  |  | -1.060232 | 0.00562 | 0.0052001
-1.03 | 0.00556 |  |  | -1.050016 | 0.00556 | 0.0051501
-1.01999 | 0.00551 |  |  | -1.039826 | 0.00551 | 0.00510005
-1.00999 | 0.00546 |  |  | -1.029646 | 0.00546 | 0.00505005
-0.99998 | 0.0054 |  |  | -1.01942 | 0.0054 | 0.005
-0.98998 | 0.00535 |  |  | -1.00924 | 0.00535 | 0.00495
-0.97997 | 0.00529 |  |  | -0.999014 | 0.00529 | 0.00489995
-0.96997 | 0.00524 |  |  | -0.988834 | 0.00524 | 0.00484995
-0.96 | 0.00519 |  |  | -0.978684 | 0.00519 | 0.0048001
-0.95 | 0.00513 |  |  | -0.968468 | 0.00513 | 0.0047501
-0.94 | 0.00508 |  |  | -0.958288 | 0.00508 | 0.0047001
-0.92999 | 0.00502 |  |  | -0.948062 | 0.00502 | 0.00465005
-0.91999 | 0.00497 |  |  | -0.937882 | 0.00497 | 0.00460005
-0.90999 | 0.00491 |  |  | -0.927666 | 0.00491 | 0.00455005
-0.89998 | 0.00486 |  |  | -0.917476 | 0.00486 | 0.0045
-0.88998 | 0.00481 |  |  | -0.907296 | 0.00481 | 0.00445
-0.87998 | 0.00475 |  |  | -0.89708 | 0.00475 | 0.0044
-0.87001 | 0.0047 |  |  | -0.88693 | 0.0047 | 0.00435015
-0.86 | 0.00465 |  |  | -0.87674 | 0.00465 | 0.0043001
-0.84999 | 0.00459 |  |  | -0.866514 | 0.00459 | 0.00425005
-0.83999 | 0.00454 |  |  | -0.856334 | 0.00454 | 0.00420005
-0.82999 | 0.00448 |  |  | -0.846118 | 0.00448 | 0.00415005
-0.81999 | 0.00443 |  |  | -0.835938 | 0.00443 | 0.00410005
-0.80998 | 0.00437 |  |  | -0.825712 | 0.00437 | 0.00405
-0.79998 | 0.00432 |  |  | -0.815532 | 0.00432 | 0.004
-0.78997 | 0.00427 |  |  | -0.805342 | 0.00427 | 0.00394995
-0.78 | 0.00421 |  |  | -0.795156 | 0.00421 | 0.0039001
-0.77001 | 0.00416 |  |  | -0.784986 | 0.00416 | 0.00385015
-0.76 | 0.0041 |  |  | -0.77476 | 0.0041 | 0.0038001
-0.75 | 0.00405 |  |  | -0.76458 | 0.00405 | 0.0037501
-0.73999 | 0.004 |  |  | -0.75439 | 0.004 | 0.00370005
-0.72998 | 0.00394 |  |  | -0.744164 | 0.00394 | 0.00365
-0.71998 | 0.00389 |  |  | -0.733984 | 0.00389 | 0.0036
-0.70998 | 0.00383 |  |  | -0.723768 | 0.00383 | 0.00355
-0.69998 | 0.00378 |  |  | -0.713588 | 0.00378 | 0.0035
-0.69 | 0.00373 |  |  | -0.703428 | 0.00373 | 0.0034501
-0.68 | 0.00367 |  |  | -0.693212 | 0.00367 | 0.0034001
-0.67 | 0.00362 |  |  | -0.683032 | 0.00362 | 0.0033501
-0.66 | 0.00356 |  |  | -0.672816 | 0.00356 | 0.0033001
-0.65 | 0.00351 |  |  | -0.662636 | 0.00351 | 0.0032501
-0.63999 | 0.00346 |  |  | -0.652446 | 0.00346 | 0.00320005
-0.62999 | 0.0034 |  |  | -0.64223 | 0.0034 | 0.00315005
-0.61999 | 0.00335 |  |  | -0.63205 | 0.00335 | 0.00310005
-0.60998 | 0.00329 |  |  | -0.621824 | 0.00329 | 0.00305
-0.60002 | 0.00324 |  |  | -0.611684 | 0.00324 | 0.0030002
-0.59 | 0.00319 |  |  | -0.601484 | 0.00319 | 0.0029501
-0.58 | 0.00313 |  |  | -0.591268 | 0.00313 | 0.0029001
-0.56999 | 0.00308 |  |  | -0.581078 | 0.00308 | 0.00285005
-0.55999 | 0.00302 |  |  | -0.570862 | 0.00302 | 0.00280005
-0.54999 | 0.00297 |  |  | -0.560682 | 0.00297 | 0.00275005
-0.53999 | 0.00292 |  |  | -0.550502 | 0.00292 | 0.00270005
-0.52999 | 0.00286 |  |  | -0.540286 | 0.00286 | 0.00265005
-0.51998 | 0.00281 |  |  | -0.530096 | 0.00281 | 0.0026
-0.51001 | 0.00275 |  |  | -0.51991 | 0.00275 | 0.00255015
-0.50001 | 0.0027 |  |  | -0.50973 | 0.0027 | 0.00250015
-0.49 | 0.00265 |  |  | -0.49954 | 0.00265 | 0.0024501
-0.48001 | 0.00259 |  |  | -0.489334 | 0.00259 | 0.00240015
-0.47 | 0.00254 |  |  | -0.479144 | 0.00254 | 0.0023501
-0.46 | 0.00248 |  |  | -0.468928 | 0.00248 | 0.0023001
-0.44999 | 0.00243 |  |  | -0.458738 | 0.00243 | 0.00225005
-0.43998 | 0.00238 |  |  | -0.448548 | 0.00238 | 0.0022
-0.42999 | 0.00232 |  |  | -0.438342 | 0.00232 | 0.00215005
-0.42001 | 0.00227 |  |  | -0.428182 | 0.00227 | 0.00210015
-0.41001 | 0.00221 |  |  | -0.417966 | 0.00221 | 0.00205015
-0.4 | 0.00216 |  |  | -0.407776 | 0.00216 | 0.0020001
-0.39 | 0.00211 |  |  | -0.397596 | 0.00211 | 0.0019501
-0.38 | 0.00205 |  |  | -0.38738 | 0.00205 | 0.0019001
-0.37 | 0.002 |  |  | -0.3772 | 0.002 | 0.0018501
-0.36 | 0.00194 |  |  | -0.366984 | 0.00194 | 0.0018001
-0.34999 | 0.00189 |  |  | -0.356794 | 0.00189 | 0.00175005
-0.33999 | 0.00184 |  |  | -0.346614 | 0.00184 | 0.00170005
-0.32998 | 0.00178 |  |  | -0.336388 | 0.00178 | 0.00165
-0.32 | 0.00173 |  |  | -0.326228 | 0.00173 | 0.0016001
-0.31001 | 0.00168 |  |  | -0.316058 | 0.00168 | 0.00155015
-0.3 | 0.00162 |  |  | -0.305832 | 0.00162 | 0.0015001
-0.29 | 0.00157 |  |  | -0.295652 | 0.00157 | 0.0014501
-0.27999 | 0.00151 |  |  | -0.285426 | 0.00151 | 0.00140005
-0.26997 | 0.00146 |  |  | -0.275226 | 0.00146 | 0.00134995
-0.25997 | 0.00141 |  |  | -0.265046 | 0.00141 | 0.00129995
-0.24997 | 0.00135 |  |  | -0.25483 | 0.00135 | 0.00124995
-0.23997 | 0.0013 |  |  | -0.24465 | 0.0013 | 0.00119995
-0.23 | 0.00124 |  |  | -0.234464 | 0.00124 | 0.0011501
-0.21999 | 0.00119 |  |  | -0.224274 | 0.00119 | 0.00110005
-0.20999 | 0.00114 |  |  | -0.214094 | 0.00114 | 0.00105005
-0.19999 | 0.00108 |  |  | -0.203878 | 0.00108 | 0.001000049
-0.18999 | 0.00103 |  |  | -0.193698 | 0.00103 | 0.0009500493
-0.17998 | 0.000973559 |  |  | -0.1834848124 | 0.000973559 | 0.000899999
-0.16997 | 0.000919475 |  |  | -0.17328011 | 0.000919475 | 0.0008499488
-0.15997 | 0.000865427 |  |  | -0.1630855372 | 0.000865427 | 0.0007999484
-0.14996 | 0.000811421 |  |  | -0.1528811156 | 0.000811421 | 0.0007498979
-0.14 | 0.000757591 |  |  | -0.1427273276 | 0.000757591 | 0.0007000973
-0.12999 | 0.000703572 |  |  | -0.1325228592 | 0.000703572 | 0.0006500465
-0.11999 | 0.000649515 |  |  | -0.122328254 | 0.000649515 | 0.0006000455
-0.10998 | 0.00059548 |  |  | -0.112123728 | 0.00059548 | 0.0005499941
-0.09998 | 0.000541436 |  |  | -0.1019291696 | 0.000541436 | 0.0004999924
-0.08998 | 0.000487354 |  |  | -0.0917344744 | 0.000487354 | 0.0004499902
-0.07998 | 0.000433298 |  |  | -0.0815398728 | 0.000433298 | 0.0003999873
-0.06997 | 0.000379206 |  |  | -0.0713351416 | 0.000379206 | 0.0003499335
-0.05996 | 0.000325042 |  |  | -0.0611301512 | 0.000325042 | 0.0002998787
-0.04999 | 0.000271034 |  |  | -0.0509657224 | 0.000271034 | 0.0002500225
-0.03999 | 0.000216905 |  |  | -0.040770858 | 0.000216905 | 0.0002000143
-0.02999 | 0.000162711 |  |  | -0.0305757596 | 0.000162711 | 0.0001500039
-0.01997 | 0.00010842 |  |  | -0.020360312 | 0.00010842 | 9.989025e-05
-0.00997 | 5.41367e-05 |  |  | -0.01016489212 | 5.41367e-05 | 4.987267e-05
1.65429e-07 | 1.50296e-08 |  |  | 1.1132244e-07 | 1.50296e-08 | 8.275716e-10
0.00999 | 5.43417e-05 |  |  | 0.00979436988 | 5.43417e-05 | 4.997939e-05
0.01995 | 0.000108575 |  |  | 0.01955913 | 0.000108575 | 9.981728e-05
0.02997 | 0.000163194 |  |  | 0.0293825016 | 0.000163194 | 0.0001499666
0.03997 | 0.000217837 |  |  | 0.0391857868 | 0.000217837 | 0.0002000303
0.04997 | 0.000272608 |  |  | 0.0489886112 | 0.000272608 | 0.0002501128
0.05998 | 0.000327544 |  |  | 0.0588008416 | 0.000327544 | 0.0003002696
0.06999 | 0.000382615 |  |  | 0.068612586 | 0.000382615 | 0.000350458
0.07999 | 0.000437825 |  |  | 0.07841383 | 0.000437825 | 0.0004006368
0.08998 | 0.000493255 |  |  | 0.088204282 | 0.000493255 | 0.0004508181
0.09999 | 0.000548971 |  |  | 0.0980137044 | 0.000548971 | 0.0005011679
0.10999 | 0.000604974 |  |  | 0.1078120936 | 0.000604974 | 0.0005515556
0.11999 | 0.000661269 |  |  | 0.1176094316 | 0.000661269 | 0.0006020574
0.13 | 0.00071797 |  |  | 0.127415308 | 0.00071797 | 0.0006527575
0.13997 | 0.000774992 |  |  | 0.1371800288 | 0.000774992 | 0.0007034454
0.14996 | 0.000832603 |  |  | 0.1469626292 | 0.000832603 | 0.0007544813
0.15997 | 0.000890927 |  |  | 0.1567626628 | 0.000890927 | 0.0008059395
0.16997 | 0.000949885 |  |  | 0.166550414 | 0.000949885 | 0.0008577604
0.17997 | 0.00101 |  |  | 0.176334 | 0.00101 | 0.000910117
0.18998 | 0.00107 |  |  | 0.186128 | 0.00107 | 0.0009632204
0.19998 | 0.00113 |  |  | 0.195912 | 0.00113 | 0.001017169
0.20998 | 0.0012 |  |  | 0.20566 | 0.0012 | 0.001072278
0.21998 | 0.00126 |  |  | 0.215444 | 0.00126 | 0.001128891
0.22998 | 0.00133 |  |  | 0.225192 | 0.00133 | 0.00118745
0.23999 | 0.0014 |  |  | 0.23495 | 0.0014 | 0.001248589
0.24995 | 0.00147 |  |  | 0.244658 | 0.00147 | 0.001312662
0.25996 | 0.00155 |  |  | 0.25438 | 0.00155 | 0.001381271
0.26999 | 0.00164 |  |  | 0.264086 | 0.00164 | 0.001455501
0.27999 | 0.00173 |  |  | 0.273762 | 0.00173 | 0.001536582
0.29 | 0.00184 |  |  | 0.283376 | 0.00184 | 0.001626904
0.3 | 0.00196 |  |  | 0.292944 | 0.00196 | 0.001728977
0.31 | 0.0021 |  |  | 0.30244 | 0.0021 | 0.00184637
0.32 | 0.00226 |  |  | 0.311864 | 0.00226 | 0.00198359
0.33001 | 0.00246 |  |  | 0.321154 | 0.00246 | 0.002146648
0.34001 | 0.00269 |  |  | 0.330326 | 0.00269 | 0.002342773
0.35002 | 0.00297 |  |  | 0.339328 | 0.00297 | 0.002582153
0.36002 | 0.00331 |  |  | 0.348104 | 0.00331 | 0.002876967
0.36998 | 0.00369 |  |  | 0.356696 | 0.00369 | 0.003242168
0.37999 | 0.00415 |  |  | 0.36505 | 0.00415 | 0.003702309
0.38998 | 0.00467 |  |  | 0.373168 | 0.00467 | 0.00428193
0.39998 | 0.00525 |  |  | 0.38108 | 0.00525 | 0.005018028
0.40999 | 0.00591 |  |  | 0.388714 | 0.00591 | 0.005957031
0.41999 | 0.00662 |  |  | 0.396158 | 0.00662 | 0.0071565
0.42999 | 0.0074 |  |  | 0.40335 | 0.0074 | 0.008694136
0.43999 | 0.00824 |  |  | 0.410326 | 0.00824 | 0.01066943
0.44999 | 0.00913 |  |  | 0.417122 | 0.00913 | 0.01321113
0.46 | 0.01008 |  |  | 0.423712 | 0.01008 | 0.01648958
0.47 | 0.01106 |  |  | 0.430184 | 0.01106 | 0.0207141
0.48 | 0.01209 |  |  | 0.436476 | 0.01209 | 0.02616673
0.48996 | 0.01316 |  |  | 0.442584 | 0.01316 | 0.03317688
0.49996 | 0.01426 |  |  | 0.448624 | 0.01426 | 0.04226663
0.50996 | 0.0154 |  |  | 0.45452 | 0.0154 | 0.05401583
0.51999 | 0.01657 |  |  | 0.460338 | 0.01657 | 0.06925856
0.53 | 0.01777 |  |  | 0.466028 | 0.01777 | 0.08894146
0.53999 | 0.019 |  |  | 0.47159 | 0.019 | 0.1143491
0.55 | 0.02025 |  |  | 0.4771 | 0.02025 | 0.1472829
0.56 | 0.02153 |  |  | 0.482492 | 0.02153 | 0.1898537
0.57 | 0.02284 |  |  | 0.487776 | 0.02284 | 0.2449338
0.58001 | 0.02417 |  |  | 0.492998 | 0.02417 | 0.3162843
0.59 | 0.02552 |  |  | 0.498128 | 0.02552 | 0.4084255
0.60002 | 0.0269 |  |  | 0.50318 | 0.0269 | 0.5280348
0.60998 | 0.02829 |  |  | 0.508136 | 0.02829 | 0.6818462
0.61999 | 0.02971 |  |  | 0.513034 | 0.02971 | 0.8818207
0.62999 | 0.03115 |  |  | 0.51785 | 0.03115 | 1.140385
0.63999 | 0.03261 |  |  | 0.522594 | 0.03261 | 1.475003
0.64999 | 0.03409 |  |  | 0.527266 | 0.03409 | 1.908049
0.65999 | 0.03559 |  |  | 0.531866 | 0.03559 | 2.468479
0.66999 | 0.03712 |  |  | 0.536358 | 0.03712 | 3.19377
0.67999 | 0.03866 |  |  | 0.540814 | 0.03866 | 4.132423
0.68999 | 0.04022 |  |  | 0.545198 | 0.04022 | 5.347207
0.7 | 0.0418 |  |  | 0.54952 | 0.0418 | 6.921143
0.71 | 0.0434 |  |  | 0.55376 | 0.0434 | 8.956323
0.71997 | 0.04501 |  |  | 0.557934 | 0.04501 | 11.58126
0.72997 | 0.04665 |  |  | 0.56203 | 0.04665 | 14.98739
0.73998 | 0.0483 |  |  | 0.5661 | 0.0483 | 19.40057
0.74999 | 0.04997 |  |  | 0.570098 | 0.04997 | 25.11354
0.75998 | 0.05166 |  |  | 0.574004 | 0.05166 | 32.49237
0.76999 | 0.05337 |  |  | 0.577858 | 0.05337 | 42.06121
0.77999 | 0.05509 |  |  | 0.581666 | 0.05509 | 54.43428
0.78999 | 0.05684 |  |  | 0.585366 | 0.05684 | 70.44743
0.79999 | 0.0586 |  |  | 0.58903 | 0.0586 | 91.17153
0.80999 | 0.06037 |  |  | 0.592658 | 0.06037 | 117.9925
0.82 | 0.06216 |  |  | 0.596224 | 0.06216 | 152.7435
0.83 | 0.06397 |  |  | 0.599708 | 0.06397 | 197.6785
0.83996 | 0.06579 |  |  | 0.603116 | 0.06579 | 255.5694
0.84996 | 0.06763 |  |  | 0.606492 | 0.06763 | 330.7553
0.85997 | 0.06949 |  |  | 0.609806 | 0.06949 | 428.1707
0.86998 | 0.07136 |  |  | 0.613084 | 0.07136 | 554.2777
0.87998 | 0.07325 |  |  | 0.61628 | 0.07325 | 717.3417
0.88998 | 0.07515 |  |  | 0.61944 | 0.07515 | 928.3781
0.89998 | 0.07707 |  |  | 0.622528 | 0.07707 | 1201.5
0.90998 | 0.079 |  |  | 0.62558 | 0.079 | 1554.973
0.91999 | 0.08095 |  |  | 0.62857 | 0.08095 | 2012.955
0.92999 | 0.08291 |  |  | 0.631514 | 0.08291 | 2605.153
0.93999 | 0.08488 |  |  | 0.634422 | 0.08488 | 3371.572
0.94998 | 0.08687 |  |  | 0.637248 | 0.08687 | 4362.342
0.95996 | 0.08887 |  |  | 0.640028 | 0.08887 | 5642.804
0.96996 | 0.09089 |  |  | 0.642756 | 0.09089 | 7302.882
0.97996 | 0.09292 |  |  | 0.645448 | 0.09292 | 9451.346
0.98997 | 0.09497 |  |  | 0.648078 | 0.09497 | 12235.03
0.99997 | 0.09702 |  |  | 0.650698 | 0.09702 | 15834.5
1.00997 | 0.0991 |  |  | 0.65321 | 0.0991 | 20492.91
1.01997 | 0.10118 |  |  | 0.655722 | 0.10118 | 26521.81
1.02998 | 0.10328 |  |  | 0.658172 | 0.10328 | 34333.22
1.03998 | 0.10539 |  |  | 0.660576 | 0.10539 | 44433.84
1.04998 | 0.10751 |  |  | 0.662944 | 0.10751 | 57506.01
1.05998 | 0.10965 |  |  | 0.66524 | 0.10965 | 74423.94
1.06998 | 0.1118 |  |  | 0.6675 | 0.1118 | 96319.02
1.07995 | 0.11395 |  |  | 0.66973 | 0.11395 | 124559.1
1.08996 | 0.11613 |  |  | 0.671892 | 0.11613 | 161245.2
1.09996 | 0.11831 |  |  | 0.674044 | 0.11831 | 208682.6
1.10996 | 0.12051 |  |  | 0.676124 | 0.12051 | 270075.8
1.11995 | 0.12271 |  |  | 0.678194 | 0.12271 | 349440.4
1.12996 | 0.12493 |  |  | 0.680212 | 0.12493 | 452360.3
1.13997 | 0.12716 |  |  | 0.682194 | 0.12716 | 585593
1.14997 | 0.12941 |  |  | 0.684094 | 0.12941 | 757870.9
1.15997 | 0.13166 |  |  | 0.685994 | 0.13166 | 980832.1
1.16997 | 0.13392 |  |  | 0.687858 | 0.13392 | 1269387.0
1.17997 | 0.13619 |  |  | 0.689686 | 0.13619 | 1642833.2
1.18997 | 0.13848 |  |  | 0.691442 | 0.13848 | 2126144.9
1.19995 | 0.14077 |  |  | 0.693178 | 0.14077 | 2750225.3
1.20995 | 0.14307 |  |  | 0.694898 | 0.14307 | 3559325.2
1.21995 | 0.14539 |  |  | 0.696546 | 0.14539 | 4606457.5
1.22995 | 0.14771 |  |  | 0.698194 | 0.14771 | 5961650.0
1.23995 | 0.15005 |  |  | 0.69977 | 0.15005 | 7715532.0
1.24995 | 0.15239 |  |  | 0.701346 | 0.15239 | 9985395.6
1.25996 | 0.15475 |  |  | 0.70286 | 0.15475 | 12926372.8
1.27 | 0.15713 |  |  | 0.704332 | 0.15713 | 16746500.9
1.28001 | 0.1595 |  |  | 0.70581 | 0.1595 | 21678812.0
1.29001 | 0.16188 |  |  | 0.707242 | 0.16188 | 28056589.8
1.30001 | 0.16427 |  |  | 0.708638 | 0.16427 | 36310671.8
1.30998 | 0.16666 |  |  | 0.710004 | 0.16666 | 46956713.0
1.31999 | 0.16907 |  |  | 0.711338 | 0.16907 | 60786773.2
1.32999 | 0.1715 |  |  | 0.71259 | 0.1715 | 78669880.8
1.33999 | 0.17393 |  |  | 0.713842 | 0.17393 | 101814092.4
1.34999 | 0.17636 |  |  | 0.715094 | 0.17636 | 131767193.6
1.35999 | 0.17881 |  |  | 0.716274 | 0.17881 | 170532319.2
1.37 | 0.18126 |  |  | 0.717464 | 0.18126 | 220758838.3
1.38 | 0.18372 |  |  | 0.718608 | 0.18372 | 285704777.3
1.38999 | 0.18619 |  |  | 0.719706 | 0.18619 | 369662081.9
1.40001 | 0.18867 |  |  | 0.720798 | 0.18867 | 478661289.1
1.41 | 0.19115 |  |  | 0.72186 | 0.19115 | 619320860.9
1.42001 | 0.19364 |  |  | 0.722906 | 0.19364 | 801728109.0
1.42999 | 0.19613 |  |  | 0.723922 | 0.19613 | 1037056729.1
1.43998 | 0.19863 |  |  | 0.724912 | 0.19863 | 1341806578.0
1.44999 | 0.20115 |  |  | 0.72585 | 0.20115 | 1737005998.4
1.45998 | 0.20366 |  |  | 0.726804 | 0.20366 | 2247443181.5
1.46999 | 0.2062 |  |  | 0.72767 | 0.2062 | 2909377813.0
1.47999 | 0.20873 |  |  | 0.728562 | 0.20873 | 3765299483.9
1.49 | 0.21128 |  |  | 0.729392 | 0.21128 | 4874285084.4
1.5 | 0.21383 |  |  | 0.730212 | 0.21383 | 6308270802.8
1.51 | 0.21639 |  |  | 0.730996 | 0.21639 | 8164126601.8
1.52 | 0.21895 |  |  | 0.73178 | 0.21895 | 10565964153.0
1.53 | 0.22152 |  |  | 0.732528 | 0.22152 | 13674408044.7
1.54 | 0.2241 |  |  | 0.73324 | 0.2241 | 17697337665.3
1.54999 | 0.22667 |  |  | 0.733978 | 0.22667 | 22897883429.5
1.55998 | 0.22925 |  |  | 0.73468 | 0.22925 | 29626663369.7
1.56999 | 0.23185 |  |  | 0.73533 | 0.23185 | 38352541141.0
1.57999 | 0.23445 |  |  | 0.73597 | 0.23445 | 49635630929.8
1.58998 | 0.23707 |  |  | 0.736528 | 0.23707 | 64221574593.7
1.6 | 0.23978 |  |  | 0.736792 | 0.23978 | 83158060259.9
1.61 | 0.24241 |  |  | 0.737324 | 0.24241 | 107622667627.8
1.62 | 0.24503 |  |  | 0.737892 | 0.24503 | 139284617163.2
1.62999 | 0.24765 |  |  | 0.73845 | 0.24765 | 180214842913.0
1.64 | 0.25026 |  |  | 0.739064 | 0.25026 | 233293134997.1
1.65 | 0.25291 |  |  | 0.739524 | 0.25291 | 301926589547.6
1.65997 | 0.25557 |  |  | 0.739918 | 0.25557 | 390449405030.7
1.66998 | 0.25822 |  |  | 0.740388 | 0.25822 | 505447632864.4
1.67997 | 0.26088 |  |  | 0.740802 | 0.26088 | 653978648989.2
1.68998 | 0.26355 |  |  | 0.7412 | 0.26355 | 846593581182.3
1.69998 | 0.26622 |  |  | 0.741588 | 0.26622 | 1095656383983.9
1.71 | 0.26891 |  |  | 0.741924 | 0.26891 | 1418723539245.2
1.72 | 0.27158 |  |  | 0.742312 | 0.27158 | 1836103577245.9
1.72999 | 0.27421 |  |  | 0.742834 | 0.27421 | 2375661609189.2
1.74 | 0.27672 |  |  | 0.743808 | 0.27672 | 3075360139829.2
1.75 | 0.27926 |  |  | 0.744664 | 0.27926 | 3980112825268.4
1.76 | 0.28177 |  |  | 0.745628 | 0.28177 | 5151038376515.3
1.77001 | 0.28419 |  |  | 0.746926 | 0.28419 | 6668162688065.9
1.77997 | 0.28644 |  |  | 0.748786 | 0.28644 | 8620998939490.9
1.78997 | 0.28874 |  |  | 0.750506 | 0.28874 | 11157245618589.0
1.79997 | 0.29143 |  |  | 0.750822 | 0.29143 | 14439641005323.5
1.80997 | 0.29413 |  |  | 0.751102 | 0.29413 | 18687697617343.4
1.81998 | 0.29685 |  |  | 0.75132 | 0.29685 | 24191745211210.8
1.82999 | 0.29956 |  |  | 0.751574 | 0.29956 | 31316888166095.1
1.84 | 0.3023 |  |  | 0.75172 | 0.3023 | 40540584230079.3
1.84999 | 0.30502 |  |  | 0.751918 | 0.30502 | 52453854326651.9
1.85999 | 0.30775 |  |  | 0.75209 | 0.30775 | 67885466692645.5
1.87 | 0.31048 |  |  | 0.752272 | 0.31048 | 87879627945633.1
1.88 | 0.31322 |  |  | 0.752408 | 0.31322 | 113733292480550.9
1.89001 | 0.31596 |  |  | 0.752554 | 0.31596 | 147230915763969.9
1.89997 | 0.31869 |  |  | 0.752686 | 0.31869 | 190348920390483.7
1.90998 | 0.32144 |  |  | 0.752796 | 0.32144 | 246411980630618.1
1.91997 | 0.32418 |  |  | 0.752922 | 0.32418 | 318822690442390.4
1.92998 | 0.32694 |  |  | 0.752996 | 0.32694 | 412724855285386
1.93998 | 0.3297 |  |  | 0.75306 | 0.3297 | 534146056116737.9
1.94998 | 0.33247 |  |  | 0.753088 | 0.33247 | 691288652988396.5
1.95999 | 0.33524 |  |  | 0.753126 | 0.33524 | 894892420828553.6
1.97 | 0.33802 |  |  | 0.753128 | 0.33802 | 1158463170767301.8
1.97999 | 0.34079 |  |  | 0.753146 | 0.34079 | 1498889558605172.8
1.99 | 0.34357 |  |  | 0.753148 | 0.34357 | 1940354293183154.2
2 | 0.34634 |  |  | 0.753176 | 0.34634 | 2511195000495675.5

## InN 25nm Si
V (V) | J L1 (A/cm^2) |  | Rs (ohm·cm^2) | Vd (V) | J L1 (A/cm^2) | Jd (A/cm^2)
-1.99997 | 3.49118e-05 |  | 1910 | -2.066651538 | 3.49118e-05 | 2.5899625e-05 | 42.73504
-1.98997 | 3.45013e-05 | Rsh dark | Rsh (ohm·cm^2) | -2.055867483 | 3.45013e-05 | 2.5774625e-05
-1.97996 | 3.41925e-05 | 48076 | 80000 | -2.045267675 | 3.41925e-05 | 2.56495e-05 | 5000
-1.96996 | 3.37801e-05 | 80000 | n | -2.034479991 | 3.37801e-05 | 2.55245e-05
-1.95996 | 3.34612e-05 | 2.6 | 2.6 | -2.023870892 | 3.34612e-05 | 2.53995e-05
-1.94998 | 3.31229e-05 | J0 a -1V | J0 (A/cm^2) | -2.013244739 | 3.31229e-05 | 2.527475e-05
-1.93998 | 3.28852e-05 | 1.4e-05 | 9e-07 | -2.002790732 | 3.28852e-05 | 2.514975e-05
-1.92997 | 3.26464e-05 | 9e-07 | k | -1.992324624 | 3.26464e-05 | 2.502462e-05
-1.91997 | 3.23896e-05 |  | 8.617e-05 | -1.981834136 | 3.23896e-05 | 2.489962e-05
-1.90997 | 3.21234e-05 |  | T | -1.971325694 | 3.21234e-05 | 2.477462e-05
-1.89997 | 3.1867e-05 |  | 300 | -1.96083597 | 3.1867e-05 | 2.464962e-05
-1.88996 | 3.15679e-05 |  |  | -1.950254689 | 3.15679e-05 | 2.45245e-05
-1.87996 | 3.13218e-05 |  | 0.9 | -1.939784638 | 3.13218e-05 | 2.43995e-05
-1.86996 | 3.10676e-05 |  |  | -1.929299116 | 3.10676e-05 | 2.42745e-05
-1.85998 | 3.0924e-05 |  | 80 | -1.91904484 | 3.0924e-05 | 2.414975e-05
-1.84999 | 3.06784e-05 |  |  | -1.908585744 | 3.06784e-05 | 2.402487e-05
-1.83998 | 3.03855e-05 |  |  | -1.898016305 | 3.03855e-05 | 2.389975e-05
-1.82998 | 3.01472e-05 |  |  | -1.887561152 | 3.01472e-05 | 2.377475e-05
-1.81997 | 2.99089e-05 |  |  | -1.877095999 | 2.99089e-05 | 2.364962e-05
-1.80997 | 2.96306e-05 |  |  | -1.866564446 | 2.96306e-05 | 2.352462e-05
-1.79996 | 2.93872e-05 |  |  | -1.856089552 | 2.93872e-05 | 2.33995e-05
-1.78996 | 2.91488e-05 |  |  | -1.845634208 | 2.91488e-05 | 2.32745e-05
-1.77995 | 2.89467e-05 |  |  | -1.835238197 | 2.89467e-05 | 2.314937e-05
-1.76999 | 2.87423e-05 |  |  | -1.824887793 | 2.87423e-05 | 2.302487e-05
-1.75999 | 2.84976e-05 |  |  | -1.814420416 | 2.84976e-05 | 2.289987e-05
-1.74998 | 2.83189e-05 |  |  | -1.804069099 | 2.83189e-05 | 2.277475e-05
-1.73998 | 2.81224e-05 |  |  | -1.793693784 | 2.81224e-05 | 2.264975e-05
-1.72997 | 2.78648e-05 |  |  | -1.783191768 | 2.78648e-05 | 2.252462e-05
-1.71998 | 2.76299e-05 |  |  | -1.772753109 | 2.76299e-05 | 2.239975e-05
-1.70997 | 2.74264e-05 |  |  | -1.762354424 | 2.74264e-05 | 2.227462e-05
-1.69996 | 2.71585e-05 |  |  | -1.751832735 | 2.71585e-05 | 2.21495e-05
-1.68996 | 2.69751e-05 |  |  | -1.741482441 | 2.69751e-05 | 2.20245e-05
-1.67999 | 2.66633e-05 |  |  | -1.730916903 | 2.66633e-05 | 2.189987e-05
-1.66999 | 2.64668e-05 |  |  | -1.720541588 | 2.64668e-05 | 2.177487e-05
-1.65998 | 2.6221e-05 |  |  | -1.71006211 | 2.6221e-05 | 2.164975e-05
-1.64998 | 2.60384e-05 |  |  | -1.699713344 | 2.60384e-05 | 2.152475e-05
-1.63997 | 2.58351e-05 |  |  | -1.689315041 | 2.58351e-05 | 2.139962e-05
-1.62997 | 2.5635e-05 |  |  | -1.67893285 | 2.5635e-05 | 2.127462e-05
-1.61997 | 2.53881e-05 |  |  | -1.668461271 | 2.53881e-05 | 2.114962e-05
-1.60997 | 2.51363e-05 |  |  | -1.657980333 | 2.51363e-05 | 2.102462e-05
-1.59997 | 2.49429e-05 |  |  | -1.647610939 | 2.49429e-05 | 2.089962e-05
-1.58999 | 2.48216e-05 |  |  | -1.637399256 | 2.48216e-05 | 2.077487e-05
-1.57999 | 2.45812e-05 |  |  | -1.626940092 | 2.45812e-05 | 2.064987e-05
-1.56999 | 2.43835e-05 |  |  | -1.616562485 | 2.43835e-05 | 2.052487e-05
-1.55998 | 2.41759e-05 |  |  | -1.606155969 | 2.41759e-05 | 2.039975e-05
-1.54998 | 2.3973e-05 |  |  | -1.59576843 | 2.3973e-05 | 2.027475e-05
-1.53997 | 2.38023e-05 |  |  | -1.585432393 | 2.38023e-05 | 2.014962e-05
-1.52997 | 2.35436e-05 |  |  | -1.574938276 | 2.35436e-05 | 2.002462e-05
-1.51996 | 2.33174e-05 |  |  | -1.564496234 | 2.33174e-05 | 1.98995e-05
-1.50996 | 2.31918e-05 |  |  | -1.554256338 | 2.31918e-05 | 1.97745e-05
-1.5 | 2.29933e-05 |  |  | -1.543917203 | 2.29933e-05 | 1.965e-05
-1.48999 | 2.27925e-05 |  |  | -1.533523675 | 2.27925e-05 | 1.952487e-05
-1.47999 | 2.25855e-05 |  |  | -1.523128305 | 2.25855e-05 | 1.939987e-05
-1.46999 | 2.23948e-05 |  |  | -1.512764068 | 2.23948e-05 | 1.927487e-05
-1.45998 | 2.21972e-05 |  |  | -1.502376652 | 2.21972e-05 | 1.914975e-05
-1.44998 | 2.19862e-05 |  |  | -1.491973642 | 2.19862e-05 | 1.902475e-05
-1.43997 | 2.17629e-05 |  |  | -1.481537139 | 2.17629e-05 | 1.889962e-05
-1.42998 | 2.16146e-05 |  |  | -1.471263886 | 2.16146e-05 | 1.877475e-05
-1.41997 | 2.14071e-05 |  |  | -1.460857561 | 2.14071e-05 | 1.864962e-05
-1.40999 | 2.12574e-05 |  |  | -1.450591634 | 2.12574e-05 | 1.852487e-05
-1.4 | 2.10605e-05 |  |  | -1.440225555 | 2.10605e-05 | 1.84e-05
-1.38999 | 2.08207e-05 |  |  | -1.429757537 | 2.08207e-05 | 1.827487e-05
-1.37999 | 2.06625e-05 |  |  | -1.419455375 | 2.06625e-05 | 1.814987e-05
-1.36998 | 2.04685e-05 |  |  | -1.409074835 | 2.04685e-05 | 1.802475e-05
-1.35998 | 2.02666e-05 |  |  | -1.398689206 | 2.02666e-05 | 1.789975e-05
-1.34998 | 2.00544e-05 |  |  | -1.388283904 | 2.00544e-05 | 1.777475e-05
-1.33997 | 1.98885e-05 |  |  | -1.377957035 | 1.98885e-05 | 1.764962e-05
-1.32997 | 1.9695e-05 |  |  | -1.36758745 | 1.9695e-05 | 1.752462e-05
-1.32 | 1.94832e-05 |  |  | -1.357212912 | 1.94832e-05 | 1.74e-05
-1.31 | 1.93267e-05 |  |  | -1.346913997 | 1.93267e-05 | 1.7275e-05
-1.3 | 1.91454e-05 |  |  | -1.336567714 | 1.91454e-05 | 1.715e-05
-1.28999 | 1.89831e-05 |  |  | -1.326247721 | 1.89831e-05 | 1.702487e-05
-1.27999 | 1.87801e-05 |  |  | -1.315859991 | 1.87801e-05 | 1.689987e-05
-1.26998 | 1.86306e-05 |  | 0 | -1.305564446 | 1.86306e-05 | 1.677475e-05
-1.25998 | 1.84069e-05 |  | 0 | -1.295137179 | 1.84069e-05 | 1.664975e-05
-1.24997 | 1.82569e-05 |  | 0 | -1.284840679 | 1.82569e-05 | 1.652462e-05
-1.23997 | 1.80598e-05 |  | 0 | -1.274464218 | 1.80598e-05 | 1.639962e-05
-1.23 | 1.79035e-05 |  | 0 | -1.264195685 | 1.79035e-05 | 1.6275e-05
-1.22 | 1.77125e-05 |  |  | -1.253830875 | 1.77125e-05 | 1.615e-05
-1.21 | 1.75138e-05 |  |  | -1.243451358 | 1.75138e-05 | 1.6025e-05
-1.2 | 1.73613e-05 |  |  | -1.233160083 | 1.73613e-05 | 1.59e-05
-1.18999 | 1.71677e-05 |  |  | -1.222780307 | 1.71677e-05 | 1.577487e-05
-1.17998 | 1.69908e-05 |  |  | -1.212432428 | 1.69908e-05 | 1.564975e-05
-1.16998 | 1.68291e-05 |  |  | -1.202123581 | 1.68291e-05 | 1.552475e-05
-1.15998 | 1.66766e-05 |  |  | -1.191832306 | 1.66766e-05 | 1.539975e-05
-1.14998 | 1.6489e-05 |  |  | -1.18147399 | 1.6489e-05 | 1.527475e-05
-1.14 | 1.63166e-05 |  |  | -1.171164706 | 1.63166e-05 | 1.515e-05
-1.13 | 1.61347e-05 |  |  | -1.160817277 | 1.61347e-05 | 1.5025e-05
-1.11999 | 1.59344e-05 |  |  | -1.150424704 | 1.59344e-05 | 1.489987e-05
-1.10999 | 1.57941e-05 |  |  | -1.140156731 | 1.57941e-05 | 1.477487e-05
-1.09999 | 1.56048e-05 |  |  | -1.129795168 | 1.56048e-05 | 1.464987e-05
-1.08999 | 1.54622e-05 |  |  | -1.119522802 | 1.54622e-05 | 1.452487e-05
-1.07998 | 1.53105e-05 |  |  | -1.109223055 | 1.53105e-05 | 1.439975e-05
-1.06997 | 1.50976e-05 |  |  | -1.098806416 | 1.50976e-05 | 1.427462e-05
-1.05997 | 1.49641e-05 |  |  | -1.088551431 | 1.49641e-05 | 1.414962e-05
-1.05 | 1.47814e-05 |  |  | -1.078232474 | 1.47814e-05 | 1.4025e-05
-1.04001 | 1.45976e-05 |  |  | -1.067891416 | 1.45976e-05 | 1.390012e-05
-1.03 | 1.44717e-05 |  |  | -1.057640947 | 1.44717e-05 | 1.3775e-05
-1.01999 | 1.43168e-05 |  |  | -1.047335088 | 1.43168e-05 | 1.364987e-05
-1.00999 | 1.41558e-05 |  |  | -1.037027578 | 1.41558e-05 | 1.352487e-05
-0.99999 | 1.39921e-05 |  |  | -1.026714911 | 1.39921e-05 | 1.339987e-05
-0.98998 | 1.38264e-05 |  |  | -1.016388424 | 1.38264e-05 | 1.327475e-05
-0.97998 | 1.36522e-05 |  |  | -1.006055702 | 1.36522e-05 | 1.314975e-05
-0.96997 | 1.34715e-05 |  |  | -0.995700565 | 1.34715e-05 | 1.302462e-05
-0.96 | 1.33065e-05 |  |  | -0.985415415 | 1.33065e-05 | 1.29e-05
-0.95 | 1.3143e-05 |  |  | -0.97510313 | 1.3143e-05 | 1.2775e-05
-0.94 | 1.29791e-05 |  |  | -0.964790081 | 1.29791e-05 | 1.265e-05
-0.93 | 1.28106e-05 |  |  | -0.954468246 | 1.28106e-05 | 1.2525e-05
-0.91999 | 1.26614e-05 |  |  | -0.944173274 | 1.26614e-05 | 1.239987e-05
-0.90999 | 1.2482e-05 |  |  | -0.93383062 | 1.2482e-05 | 1.227487e-05
-0.89999 | 1.23188e-05 |  |  | -0.923518908 | 1.23188e-05 | 1.214987e-05
-0.88998 | 1.21904e-05 |  |  | -0.913263664 | 1.21904e-05 | 1.202475e-05
-0.87998 | 1.20563e-05 |  |  | -0.903007533 | 1.20563e-05 | 1.189975e-05
-0.87001 | 1.18983e-05 |  |  | -0.892735753 | 1.18983e-05 | 1.177512e-05
-0.85999 | 1.17531e-05 |  |  | -0.882438421 | 1.17531e-05 | 1.164987e-05
-0.84999 | 1.16341e-05 |  |  | -0.872211131 | 1.16341e-05 | 1.152487e-05
-0.83998 | 1.14771e-05 |  |  | -0.861901261 | 1.14771e-05 | 1.139975e-05
-0.82998 | 1.1321e-05 |  |  | -0.85160311 | 1.1321e-05 | 1.127475e-05
-0.81998 | 1.11485e-05 |  |  | -0.841273635 | 1.11485e-05 | 1.114975e-05
-0.80997 | 1.09974e-05 |  |  | -0.830975034 | 1.09974e-05 | 1.102462e-05
-0.79997 | 1.08558e-05 |  |  | -0.820704578 | 1.08558e-05 | 1.089962e-05
-0.78997 | 1.07161e-05 |  |  | -0.810437751 | 1.07161e-05 | 1.077462e-05
-0.77999 | 1.05605e-05 |  |  | -0.800160555 | 1.05605e-05 | 1.064987e-05
-0.77 | 1.04065e-05 |  |  | -0.789876415 | 1.04065e-05 | 1.052499e-05
-0.75999 | 1.02758e-05 |  |  | -0.779616778 | 1.02758e-05 | 1.039986e-05
-0.74999 | 1.00991e-05 |  |  | -0.769279281 | 1.00991e-05 | 1.027486e-05
-0.73998 | 9.95936e-06 |  |  | -0.7590023776 | 9.95936e-06 | 1.014974e-05
-0.72997 | 9.82795e-06 |  |  | -0.7487413845 | 9.82795e-06 | 1.002461e-05
-0.71997 | 9.65753e-06 |  |  | -0.7384158823 | 9.65753e-06 | 9.899605e-06
-0.70997 | 9.53482e-06 |  |  | -0.7281815062 | 9.53482e-06 | 9.774602e-06
-0.69997 | 9.3745e-06 |  |  | -0.717875295 | 9.3745e-06 | 9.649598e-06
-0.69 | 9.23564e-06 |  |  | -0.7076400724 | 9.23564e-06 | 9.524969e-06
-0.67999 | 9.08311e-06 |  |  | -0.6973387401 | 9.08311e-06 | 9.399839e-06
-0.66999 | 8.93564e-06 |  |  | -0.6870570724 | 8.93564e-06 | 9.274833e-06
-0.65999 | 8.78936e-06 |  |  | -0.6767776776 | 8.78936e-06 | 9.149826e-06
-0.64999 | 8.64719e-06 |  |  | -0.6665061329 | 8.64719e-06 | 9.024818e-06
-0.63999 | 8.5159e-06 |  |  | -0.656255369 | 8.5159e-06 | 8.899809e-06
-0.62998 | 8.36836e-06 |  |  | -0.6459635676 | 8.36836e-06 | 8.774674e-06
-0.61998 | 8.21563e-06 |  |  | -0.6356718533 | 8.21563e-06 | 8.649661e-06
-0.60997 | 8.06949e-06 |  |  | -0.6253827259 | 8.06949e-06 | 8.524522e-06
-0.60001 | 7.93927e-06 |  |  | -0.6151740057 | 7.93927e-06 | 8.400006e-06
-0.59 | 7.78698e-06 |  |  | -0.6048731318 | 7.78698e-06 | 8.274861e-06
-0.58 | 7.65331e-06 |  |  | -0.5946178221 | 7.65331e-06 | 8.149839e-06
-0.56999 | 7.52278e-06 |  |  | -0.5843585098 | 7.52278e-06 | 8.024688e-06
-0.55998 | 7.38867e-06 |  |  | -0.5740923597 | 7.38867e-06 | 7.899533e-06
-0.54998 | 7.25529e-06 |  |  | -0.5638376039 | 7.25529e-06 | 7.774498e-06
-0.53998 | 7.11646e-06 |  |  | -0.5535724386 | 7.11646e-06 | 7.649458e-06
-0.52998 | 6.9783e-06 |  |  | -0.543308553 | 6.9783e-06 | 7.524411e-06
-0.51998 | 6.86418e-06 |  |  | -0.5330905838 | 6.86418e-06 | 7.399357e-06
-0.51001 | 6.72306e-06 |  |  | -0.5228510446 | 6.72306e-06 | 7.274669e-06
-0.50001 | 6.58111e-06 |  |  | -0.5125799201 | 6.58111e-06 | 7.149596e-06
-0.49 | 6.4486e-06 |  |  | -0.502316826 | 6.4486e-06 | 7.024386e-06
-0.48 | 6.32958e-06 |  |  | -0.4920894978 | 6.32958e-06 | 6.899288e-06
-0.47 | 6.17679e-06 |  |  | -0.4817976689 | 6.17679e-06 | 6.774173e-06
-0.45999 | 6.04755e-06 |  |  | -0.4715408205 | 6.04755e-06 | 6.648916e-06
-0.44998 | 5.91505e-06 |  |  | -0.4612777455 | 5.91505e-06 | 6.523636e-06
-0.43998 | 5.78627e-06 |  |  | -0.4510317757 | 5.78627e-06 | 6.398458e-06
-0.42998 | 5.64866e-06 |  |  | -0.4407689406 | 5.64866e-06 | 6.273251e-06
-0.42001 | 5.51002e-06 |  |  | -0.4305341382 | 5.51002e-06 | 6.148386e-06
-0.41 | 5.38824e-06 |  |  | -0.4202915384 | 5.38824e-06 | 6.022982e-06
-0.4 | 5.26819e-06 |  |  | -0.4100622429 | 5.26819e-06 | 5.897658e-06
-0.39 | 5.13818e-06 |  |  | -0.3998139238 | 5.13818e-06 | 5.772282e-06
-0.38 | 4.99096e-06 |  |  | -0.3895327336 | 4.99096e-06 | 5.646846e-06
-0.37 | 4.86127e-06 |  |  | -0.3792850257 | 4.86127e-06 | 5.52134e-06
-0.35999 | 4.73575e-06 |  |  | -0.3690352825 | 4.73575e-06 | 5.395627e-06
-0.34999 | 4.61515e-06 |  |  | -0.3588049365 | 4.61515e-06 | 5.269946e-06
-0.33998 | 4.48442e-06 |  |  | -0.3485452422 | 4.48442e-06 | 5.144029e-06
-0.32998 | 4.36619e-06 |  |  | -0.3383194229 | 4.36619e-06 | 5.018111e-06
-0.32 | 4.22649e-06 |  |  | -0.3280725959 | 4.22649e-06 | 4.892299e-06
-0.31 | 4.0997e-06 |  |  | -0.317830427 | 4.0997e-06 | 4.766063e-06
-0.3 | 3.97107e-06 |  |  | -0.3075847437 | 3.97107e-06 | 4.63963e-06
-0.29 | 3.85191e-06 |  |  | -0.2973571481 | 3.85191e-06 | 4.512966e-06
-0.27999 | 3.73053e-06 |  |  | -0.2871153123 | 3.73053e-06 | 4.385909e-06
-0.26998 | 3.61128e-06 |  |  | -0.2768775448 | 3.61128e-06 | 4.258541e-06
-0.25998 | 3.48549e-06 |  |  | -0.2666372859 | 3.48549e-06 | 4.13094e-06
-0.24998 | 3.36015e-06 |  |  | -0.2563978865 | 3.36015e-06 | 4.002923e-06
-0.23998 | 3.23075e-06 |  |  | -0.2461507325 | 3.23075e-06 | 3.874421e-06
-0.23001 | 3.10401e-06 |  |  | -0.2359386591 | 3.10401e-06 | 3.745746e-06
-0.22 | 2.97805e-06 |  |  | -0.2256880755 | 2.97805e-06 | 3.615903e-06
-0.21 | 2.85957e-06 |  |  | -0.2154617787 | 2.85957e-06 | 3.485434e-06
-0.2 | 2.73946e-06 |  |  | -0.2052323686 | 2.73946e-06 | 3.354086e-06
-0.18999 | 2.61326e-06 |  |  | -0.1949813266 | 2.61326e-06 | 3.221588e-06
-0.17998 | 2.49147e-06 |  |  | -0.1847387077 | 2.49147e-06 | 3.087906e-06
-0.16998 | 2.36264e-06 |  |  | -0.1744926424 | 2.36264e-06 | 2.952984e-06
-0.15997 | 2.239e-06 |  |  | -0.16424649 | 2.239e-06 | 2.816334e-06
-0.14997 | 2.11535e-06 |  |  | -0.1540103185 | 2.11535e-06 | 2.677973e-06
-0.14 | 1.99703e-06 |  |  | -0.1438143273 | 1.99703e-06 | 2.537893e-06
-0.13 | 1.86995e-06 |  |  | -0.1335716045 | 1.86995e-06 | 2.394909e-06
-0.11999 | 1.74639e-06 |  |  | -0.1233256049 | 1.74639e-06 | 2.248892e-06
-0.10999 | 1.62056e-06 |  |  | -0.1130852696 | 1.62056e-06 | 2.099672e-06
-0.09998 | 1.49325e-06 |  |  | -0.1028321075 | 1.49325e-06 | 1.946411e-06
-0.08998 | 1.36253e-06 |  |  | -0.0925824323 | 1.36253e-06 | 1.788791e-06
-0.07998 | 1.23401e-06 |  |  | -0.0823369591 | 1.23401e-06 | 1.625939e-06
-0.06996 | 1.09743e-06 |  |  | -0.0720560913 | 1.09743e-06 | 1.456669e-06
-0.05995 | 9.61045e-07 |  |  | -0.06178559595 | 9.61045e-07 | 1.280503e-06
-0.04998 | 8.19992e-07 |  |  | -0.05154618472 | 8.19992e-07 | 1.096895e-06
-0.03998 | 6.74898e-07 |  |  | -0.04126905518 | 6.74898e-07 | 9.032588e-07
-0.02998 | 5.21765e-07 |  |  | -0.03097657115 | 5.21765e-07 | 6.986119e-07
-0.01998 | 3.60057e-07 |  |  | -0.02066770887 | 3.60057e-07 | 4.81188e-07
-0.00997 | 1.86678e-07 |  |  | -0.01032655498 | 1.86678e-07 | 2.486972e-07
3.20998e-05 | 5.37785e-10 |  |  | 3.107263065e-05 | 5.37785e-10 | 8.311776e-10
0.01 | 2.05524e-07 |  |  | 0.00960744916 | 2.05524e-07 | 2.693776e-07
0.01996 | 4.32776e-07 |  |  | 0.01913339784 | 4.32776e-07 | 5.606952e-07
0.02996 | 6.86581e-07 |  |  | 0.02864863029 | 6.86581e-07 | 8.799946e-07
0.03995 | 9.75768e-07 |  |  | 0.03808628312 | 9.75768e-07 | 1.230096e-06
0.04998 | 1.31164e-06 |  |  | 0.0474747676 | 1.31164e-06 | 1.617915e-06
0.05999 | 1.69755e-06 |  |  | 0.0567476795 | 1.69755e-06 | 2.047068e-06
0.06999 | 2.14562e-06 |  |  | 0.0658918658 | 2.14562e-06 | 2.52454e-06
0.07999 | 2.67687e-06 |  |  | 0.0748771783 | 2.67687e-06 | 3.058556e-06
0.08999 | 3.30603e-06 |  |  | 0.0836754827 | 3.30603e-06 | 3.658187e-06
0.09999 | 4.05098e-06 |  |  | 0.0922526282 | 4.05098e-06 | 4.333957e-06
0.10999 | 4.936e-06 |  |  | 0.10056224 | 4.936e-06 | 5.098082e-06
0.12 | 5.97382e-06 |  |  | 0.1085900038 | 5.97382e-06 | 5.965658e-06
0.13 | 7.18515e-06 |  |  | 0.1162763635 | 7.18515e-06 | 6.951414e-06
0.13997 | 8.58094e-06 |  |  | 0.1235804046 | 8.58094e-06 | 8.071654e-06
0.14996 | 1.01765e-05 |  |  | 0.130522885 | 1.01765e-05 | 9.353837e-06
0.15996 | 1.19694e-05 |  |  | 0.137098446 | 1.19694e-05 | 1.082305e-05
0.16998 | 1.39801e-05 |  |  | 0.143278009 | 1.39801e-05 | 1.25115e-05
0.17999 | 1.61784e-05 |  |  | 0.149089256 | 1.61784e-05 | 1.444919e-05
0.19 | 1.8558e-05 |  |  | 0.15455422 | 1.8558e-05 | 1.667796e-05
0.2 | 2.11123e-05 |  |  | 0.159675507 | 2.11123e-05 | 1.924182e-05
0.21 | 2.38283e-05 |  |  | 0.164487947 | 2.38283e-05 | 2.219691e-05
0.22 | 2.6697e-05 |  |  | 0.16900873 | 2.6697e-05 | 2.5606e-05
0.23001 | 2.97014e-05 |  |  | 0.173280326 | 2.97014e-05 | 2.954616e-05
0.24001 | 3.28165e-05 |  |  | 0.177330485 | 3.28165e-05 | 3.409409e-05
0.24998 | 3.60428e-05 |  |  | 0.181138252 | 3.60428e-05 | 3.933461e-05
0.25998 | 3.93637e-05 |  |  | 0.184795333 | 3.93637e-05 | 4.541275e-05
0.26998 | 4.27789e-05 |  |  | 0.188272301 | 4.27789e-05 | 5.24459e-05
0.27998 | 4.62724e-05 |  |  | 0.191599716 | 4.62724e-05 | 6.058725e-05
0.28999 | 4.98548e-05 |  |  | 0.194767332 | 4.98548e-05 | 7.002472e-05
0.29999 | 5.3493e-05 |  |  | 0.19781837 | 5.3493e-05 | 8.094593e-05
0.30999 | 5.72131e-05 |  |  | 0.200712979 | 5.72131e-05 | 9.359906e-05
0.31998 | 6.09831e-05 |  |  | 0.203502279 | 6.09831e-05 | 0.0001082462
0.33 | 6.48197e-05 |  |  | 0.206194373 | 6.48197e-05 | 0.0001252753
0.34 | 6.86953e-05 |  |  | 0.208791977 | 6.86953e-05 | 0.0001449795
0.35 | 7.25875e-05 |  |  | 0.211357875 | 7.25875e-05 | 0.0001678247
0.36 | 7.65505e-05 |  |  | 0.213788545 | 7.65505e-05 | 0.0001943146
0.36997 | 8.05232e-05 |  |  | 0.216170688 | 8.05232e-05 | 0.0002249348
0.37997 | 8.45652e-05 |  |  | 0.218450468 | 8.45652e-05 | 0.0002605463
0.38997 | 8.86126e-05 |  |  | 0.220719934 | 8.86126e-05 | 0.0003018504
0.39997 | 9.27647e-05 |  |  | 0.222789423 | 9.27647e-05 | 0.0003497605
0.40997 | 9.6848e-05 |  |  | 0.22499032 | 9.6848e-05 | 0.0004053363
0.41997 | 0.000100964 |  |  | 0.22712876 | 0.000100964 | 0.0004698074
0.42998 | 0.000105176 |  |  | 0.22909384 | 0.000105176 | 0.0005446815
0.43997 | 0.00010936 |  |  | 0.2310924 | 0.00010936 | 0.0006313728
0.44997 | 0.000113584 |  |  | 0.23302456 | 0.000113584 | 0.0007320445
0.45998 | 0.000117842 |  |  | 0.23490178 | 0.000117842 | 0.0008489715
0.46998 | 0.00012209 |  |  | 0.2367881 | 0.00012209 | 0.0009845102
0.48002 | 0.000126347 |  |  | 0.23869723 | 0.000126347 | 0.001142449
0.48998 | 0.000130622 |  |  | 0.24049198 | 0.000130622 | 0.001324241
0.49999 | 0.000134926 |  |  | 0.24228134 | 0.000134926 | 0.00153619
0.50999 | 0.000139224 |  |  | 0.24407216 | 0.000139224 | 0.001781892
0.51999 | 0.000143617 |  |  | 0.24568153 | 0.000143617 | 0.002066989
0.52999 | 0.00014796 |  |  | 0.2473864 | 0.00014796 | 0.002397801
0.53999 | 0.000152355 |  |  | 0.24899195 | 0.000152355 | 0.002781662
0.55 | 0.000156816 |  |  | 0.25048144 | 0.000156816 | 0.003227561
0.56 | 0.000161184 |  |  | 0.25213856 | 0.000161184 | 0.003744491
0.57 | 0.000165688 |  |  | 0.25353592 | 0.000165688 | 0.004344327
0.58001 | 0.000170132 |  |  | 0.25505788 | 0.000170132 | 0.005041118
0.59001 | 0.000174667 |  |  | 0.25639603 | 0.000174667 | 0.005848918
0.60002 | 0.000179099 |  |  | 0.25794091 | 0.000179099 | 0.006787294
0.60998 | 0.00018352 |  |  | 0.2594568 | 0.00018352 | 0.007870493
0.61999 | 0.00018809 |  |  | 0.2607381 | 0.00018809 | 0.009133478
0.62999 | 0.000192543 |  |  | 0.26223287 | 0.000192543 | 0.01059769
0.63999 | 0.00019695 |  |  | 0.2638155 | 0.00019695 | 0.01229678
0.64999 | 0.000201676 |  |  | 0.26478884 | 0.000201676 | 0.01426841
0.65999 | 0.00020618 |  |  | 0.2661862 | 0.00020618 | 0.0165563
0.66999 | 0.000210698 |  |  | 0.26755682 | 0.000210698 | 0.0192112
0.68 | 0.000215342 |  |  | 0.26869678 | 0.000215342 | 0.0222953
0.69 | 0.000219919 |  |  | 0.26995471 | 0.000219919 | 0.02587081
0.70001 | 0.000224478 |  |  | 0.27125702 | 0.000224478 | 0.03002434
0.71 | 0.000229154 |  |  | 0.27231586 | 0.000229154 | 0.03483452
0.71997 | 0.000233625 |  |  | 0.27374625 | 0.000233625 | 0.04040346
0.72998 | 0.000238324 |  |  | 0.27478116 | 0.000238324 | 0.04689077
0.73998 | 0.000242871 |  |  | 0.27609639 | 0.000242871 | 0.05441177
0.74999 | 0.000247492 |  |  | 0.27728028 | 0.000247492 | 0.06314866
0.75999 | 0.000252075 |  |  | 0.27852675 | 0.000252075 | 0.07327771
0.76999 | 0.000256801 |  |  | 0.27950009 | 0.000256801 | 0.08503163
0.77999 | 0.000261729 |  |  | 0.28008761 | 0.000261729 | 0.09867109
0.78999 | 0.000266365 |  |  | 0.28123285 | 0.000266365 | 0.1144986
0.8 | 0.000270889 |  |  | 0.28260201 | 0.000270889 | 0.1328848
0.81 | 0.000275606 |  |  | 0.28359254 | 0.000275606 | 0.1542008
0.82 | 0.000280166 |  |  | 0.28488294 | 0.000280166 | 0.1789363
0.83001 | 0.000284843 |  |  | 0.28595987 | 0.000284843 | 0.2076707
0.83997 | 0.000289568 |  |  | 0.28689512 | 0.000289568 | 0.2408404
0.84997 | 0.000294266 |  |  | 0.28792194 | 0.000294266 | 0.2794745
0.85998 | 0.000299056 |  |  | 0.28878304 | 0.000299056 | 0.3243545
0.86999 | 0.000303604 |  |  | 0.29010636 | 0.000303604 | 0.3764418
0.87999 | 0.00030842 |  |  | 0.2909078 | 0.00030842 | 0.436829
0.88999 | 0.000313104 |  |  | 0.29196136 | 0.000313104 | 0.5069034
0.89999 | 0.000317888 |  |  | 0.29282392 | 0.000317888 | 0.5882191
0.90999 | 0.000322636 |  |  | 0.29375524 | 0.000322636 | 0.6825794
0.92 | 0.000327363 |  |  | 0.29473667 | 0.000327363 | 0.7921948
0.93 | 0.000332213 |  |  | 0.29547317 | 0.000332213 | 0.9192767
0.94 | 0.000336929 |  |  | 0.29646561 | 0.000336929 | 1.066745
0.95 | 0.000341627 |  |  | 0.29749243 | 0.000341627 | 1.23787
0.95997 | 0.00034647 |  |  | 0.2982123 | 0.00034647 | 1.435806
0.96997 | 0.000351263 |  |  | 0.29905767 | 0.000351263 | 1.666136
0.97998 | 0.000356191 |  |  | 0.29965519 | 0.000356191 | 1.933703
0.98998 | 0.00036074 |  |  | 0.3009666 | 0.00036074 | 2.243905
0.99998 | 0.000365702 |  |  | 0.30148918 | 0.000365702 | 2.603869
1.00999 | 0.000370451 |  |  | 0.30242859 | 0.000370451 | 3.022029
1.01998 | 0.000375226 |  |  | 0.30329834 | 0.000375226 | 3.506298
1.03 | 0.000380014 |  |  | 0.30417326 | 0.000380014 | 4.069986
1.04 | 0.000385033 |  |  | 0.30458697 | 0.000385033 | 4.722889
1.05 | 0.000389852 |  |  | 0.30538268 | 0.000389852 | 5.480531
1.05999 | 0.000394812 |  |  | 0.30589908 | 0.000394812 | 6.358768
1.07 | 0.00039953 |  |  | 0.3068977 | 0.00039953 | 7.379934
1.07997 | 0.000404288 |  |  | 0.30777992 | 0.000404288 | 8.559997
1.08997 | 0.000408928 |  |  | 0.30891752 | 0.000408928 | 9.933186
1.09998 | 0.00041377 |  |  | 0.3096793 | 0.00041377 | 11.52838
1.10997 | 0.000418591 |  |  | 0.31046119 | 0.000418591 | 13.37576
1.11997 | 0.000423426 |  |  | 0.31122634 | 0.000423426 | 15.52149
1.12998 | 0.00042838 |  |  | 0.3117742 | 0.00042838 | 18.01412
1.13999 | 0.0004334 |  |  | 0.312196 | 0.0004334 | 20.90705
1.14999 | 0.000438465 |  |  | 0.31252185 | 0.000438465 | 24.26094
1.15999 | 0.000443449 |  |  | 0.31300241 | 0.000443449 | 28.15287
1.17 | 0.000448274 |  |  | 0.31379666 | 0.000448274 | 32.674
1.18 | 0.000453275 |  |  | 0.31424475 | 0.000453275 | 37.91555
1.19 | 0.000458105 |  |  | 0.31501945 | 0.000458105 | 43.99794
1.19997 | 0.000463072 |  |  | 0.31550248 | 0.000463072 | 51.03329
1.20997 | 0.000468247 |  |  | 0.31561823 | 0.000468247 | 59.22002
1.21997 | 0.000473251 |  |  | 0.31606059 | 0.000473251 | 68.72007
1.22998 | 0.000478116 |  |  | 0.31677844 | 0.000478116 | 79.75598
1.23997 | 0.000483007 |  |  | 0.31742663 | 0.000483007 | 92.53663
1.24998 | 0.000488118 |  |  | 0.31767462 | 0.000488118 | 107.3973
1.25998 | 0.000493225 |  |  | 0.31792025 | 0.000493225 | 124.6259
1.26999 | 0.000498012 |  |  | 0.31878708 | 0.000498012 | 144.6399
1.27999 | 0.000503082 |  |  | 0.31910338 | 0.000503082 | 167.8429
1.28999 | 0.000508256 |  |  | 0.31922104 | 0.000508256 | 194.7682
1.3 | 0.000513318 |  |  | 0.31956262 | 0.000513318 | 226.0465
1.30996 | 0.000518027 |  |  | 0.32052843 | 0.000518027 | 262.1527
1.31997 | 0.000523066 |  |  | 0.32091394 | 0.000523066 | 304.2523
1.32997 | 0.000527705 |  |  | 0.32205345 | 0.000527705 | 353.0604
1.33997 | 0.000532316 |  |  | 0.32324644 | 0.000532316 | 409.6982
1.34997 | 0.000537327 |  |  | 0.32367543 | 0.000537327 | 475.4217
1.35997 | 0.000542275 |  |  | 0.32422475 | 0.000542275 | 551.6887
1.36998 | 0.00054714 |  |  | 0.3249426 | 0.00054714 | 640.2856
1.37998 | 0.000552298 |  |  | 0.32509082 | 0.000552298 | 742.9999
1.38998 | 0.000557348 |  |  | 0.32544532 | 0.000557348 | 862.1916
1.39999 | 0.000562411 |  |  | 0.32578499 | 0.000562411 | 1000.653
1.40998 | 0.000567359 |  |  | 0.32632431 | 0.000567359 | 1161.004
1.41999 | 0.000572609 |  |  | 0.32630681 | 0.000572609 | 1347.453
1.42997 | 0.000577523 |  |  | 0.32690107 | 0.000577523 | 1563.145
1.43996 | 0.000582921 |  |  | 0.32658089 | 0.000582921 | 1813.635
1.44997 | 0.000587804 |  |  | 0.32726436 | 0.000587804 | 2104.89
1.45996 | 0.000592584 |  |  | 0.32812456 | 0.000592584 | 2442.192
1.46997 | 0.000597558 |  |  | 0.32863422 | 0.000597558 | 2834.389
1.47997 | 0.000603077 |  |  | 0.32809293 | 0.000603077 | 3289.081
1.48997 | 0.000607895 |  |  | 0.32889055 | 0.000607895 | 3816.714
1.49998 | 0.000612915 |  |  | 0.32931235 | 0.000612915 | 4429.648
1.50998 | 0.000617991 |  |  | 0.32961719 | 0.000617991 | 5140.25
1.51997 | 0.000623304 |  |  | 0.32945936 | 0.000623304 | 5963.96
1.52998 | 0.00062852 |  |  | 0.3295068 | 0.00062852 | 6921.725
1.53998 | 0.000633257 |  |  | 0.33045913 | 0.000633257 | 8032.105
1.54996 | 0.000638426 |  |  | 0.33056634 | 0.000638426 | 9317.839
1.55996 | 0.000643436 |  |  | 0.33099724 | 0.000643436 | 10812.6
1.56996 | 0.000648502 |  |  | 0.33132118 | 0.000648502 | 12547.16
1.57996 | 0.000653587 |  |  | 0.33160883 | 0.000653587 | 14559.96
1.58996 | 0.00065857 |  |  | 0.3320913 | 0.00065857 | 16895.67
1.59998 | 0.00066395 |  |  | 0.3318355 | 0.00066395 | 19611.9
1.60997 | 0.000668906 |  |  | 0.33235954 | 0.000668906 | 22754.64
1.61997 | 0.00067406 |  |  | 0.3325154 | 0.00067406 | 26404.93
1.62997 | 0.000679042 |  |  | 0.33299978 | 0.000679042 | 30640.8
1.63997 | 0.000684326 |  |  | 0.33290734 | 0.000684326 | 35556.19
1.64997 | 0.000688988 |  |  | 0.33400292 | 0.000688988 | 41260.09
1.65994 | 0.000694036 |  |  | 0.33433124 | 0.000694036 | 47857.65
1.66995 | 0.000699094 |  |  | 0.33468046 | 0.000699094 | 55543.22
1.67995 | 0.000704462 |  |  | 0.33442758 | 0.000704462 | 64453.44
1.68995 | 0.000709277 |  |  | 0.33523093 | 0.000709277 | 74793.03
1.69996 | 0.000714591 |  |  | 0.33509119 | 0.000714591 | 86804.21
1.70997 | 0.000719422 |  |  | 0.33587398 | 0.000719422 | 100744.3
1.71997 | 0.000724963 |  |  | 0.33529067 | 0.000724963 | 116905.6
1.72996 | 0.00073041 |  |  | 0.3348769 | 0.00073041 | 135639.4
1.73997 | 0.00073565 |  |  | 0.3348785 | 0.00073565 | 157422.1
1.74997 | 0.000740871 |  |  | 0.33490639 | 0.000740871 | 182675.6
1.75997 | 0.000745708 |  |  | 0.33566772 | 0.000745708 | 211980.4
1.76998 | 0.000751103 |  |  | 0.33537327 | 0.000751103 | 246022.8
1.77994 | 0.000756375 |  |  | 0.33526375 | 0.000756375 | 285319.8
1.78995 | 0.000761149 |  |  | 0.33615541 | 0.000761149 | 331139.9
1.79995 | 0.000766022 |  |  | 0.33684798 | 0.000766022 | 384261.2
1.80995 | 0.000771683 |  |  | 0.33603547 | 0.000771683 | 445904.3
1.81996 | 0.000776638 |  |  | 0.33658142 | 0.000776638 | 517513
1.82996 | 0.000781912 |  |  | 0.33650808 | 0.000781912 | 600532.2
1.83997 | 0.000786987 |  |  | 0.33682483 | 0.000786987 | 696973
1.84996 | 0.000792102 |  |  | 0.33704518 | 0.000792102 | 808660.8
1.85997 | 0.000797749 |  |  | 0.33626941 | 0.000797749 | 938525.4
1.86997 | 0.000802849 |  |  | 0.33652841 | 0.000802849 | 1089083.3
1.87997 | 0.000807952 |  |  | 0.33678168 | 0.000807952 | 1263793.5
1.88997 | 0.000812789 |  |  | 0.33754301 | 0.000812789 | 1466530.7
1.89994 | 0.000818977 |  |  | 0.33569393 | 0.000818977 | 1701031.5
1.90995 | 0.000823413 |  |  | 0.33723117 | 0.000823413 | 1974204.0
1.91994 | 0.000828553 |  |  | 0.33740377 | 0.000828553 | 2290564.1
1.92994 | 0.000833468 |  |  | 0.33801612 | 0.000833468 | 2658015.4
1.93995 | 0.000839585 |  |  | 0.33634265 | 0.000839585 | 3084871.9
1.94995 | 0.000844772 |  |  | 0.33643548 | 0.000844772 | 3579745.7
1.95996 | 0.000848294 |  |  | 0.33971846 | 0.000848294 | 4154625.1
1.96997 | 0.000852671 |  |  | 0.34136839 | 0.000852671 | 4821825.5
1.97996 | 0.00085738 |  |  | 0.3423642 | 0.00085738 | 5594508.2
1.98997 | 0.000863319 |  |  | 0.34103071 | 0.000863319 | 6492942.7
1.99997 | 0.000868502 |  |  | 0.34113118 | 0.000868502 | 7534537.7